## Sheet1
Ch4 Current | Ch4 | Ch5 Current | Ch5 | Ch6 Current | Ch6 | Ch7 Current | Ch7 | Ch8 Current | Ch8 | Ch9 Current | Ch9 | Ch10 Current | Ch10
-9.6e-09 | 0.00833943 | 9.4e-08 | 0.001528216 | -4.8e-09 | 0.009691339 | -4.8e-09 | 0.001470198219 | -1.45e-08 | 0.0103678 | -1.93e-08 | 0.01102731 | -1.93e-08 | 0.01753979
0.000476012 | 0.008516007 | 0.000476634 | 0.001700489 | 0.0004742133 | 0.00986373 | 0.000475672 | 0.001649897 | 0.0004759686 | 0.01054497 | 0.0004743483 | 0.01120364063 | 0.0004749511 | 0.01771908
0.0006827827 | 0.009449539 | 0.0006847743 | 0.002694541 | 0.0006827345 | 0.01084422 | 0.0006832674 | 0.002598725 | 0.0006833204 | 0.01149962 | 0.000681746 | 0.01218255 | 0.0006821703 | 0.01860216
0.0009686291 | 0.05754748 | 0.0009683807 | 0.05156336 | 0.0009678286 | 0.05913652 | 0.0009677828 | 0.05257874762 | 0.0009701601 | 0.0612735 | 0.0009640938 | 0.06283522 | 0.0009657695 | 0.0687353
0.0013289583 | 0.1664113 | 0.001331907 | 0.1625784 | 0.0013292717 | 0.1661439 | 0.0013314224 | 0.1645178 | 0.0013322132 | 0.1720688 | 0.0013288594 | 0.1785367 | 0.0013320878 | 0.1864984
0.001732354 | 0.2991178 | 0.0017362527 | 0.2923406 | 0.0017358597 | 0.2967925 | 0.0017353606 | 0.2926886 | 0.0017385625 | 0.3028236 | 0.0017304999 | 0.3115286 | 0.001735445 | 0.321024
0.0021693045 | 0.4413429 | 0.0021753177 | 0.4316274 | 0.002172721 | 0.4356523 | 0.0021729983 | 0.4316146 | 0.0021750646 | 0.4428188 | 0.0021668621 | 0.4543646 | 0.0021725378 | 0.462468
0.0026269423 | 0.5824519 | 0.0026323238 | 0.5669504 | 0.002630489 | 0.5770167 | 0.0026324612 | 0.5748633 | 0.0026359235 | 0.5861935 | 0.0026273449 | 0.6019272 | 0.0026316342 | 0.6058548
0.0031069786 | 0.7231525484 | 0.0031142938 | 0.7027604 | 0.003113814 | 0.722722 | 0.0031131196 | 0.7177124 | 0.0031159671 | 0.7293773 | 0.0031059491 | 0.7468634 | 0.0031108773 | 0.7442207
0.0036065593 | 0.8664536 | 0.0036115984 | 0.832998 | 0.0036095659 | 0.8616906 | 0.0036094742 | 0.858037 | 0.0036147569 | 0.8746135 | 0.0036015925 | 0.8920717 | 0.003606757 | 0.876396
0.0041215537 | 1.007513 | 0.0041247243 | 0.9632045 | 0.0041205218 | 0.9986476 | 0.0041216984 | 0.997812 | 0.0041250739 | 1.013352 | 0.0041200733 | 1.037325 | 0.0041188027 | 1.013618
0.0046467761 | 1.147697 | 0.0046515259 | 1.093047 | 0.0046533149 | 1.1335 | 0.0046473934 | 1.133432 | 0.0046563215 | 1.152507 | 0.0046442469 | 1.176127 | 0.0046513933 | 1.144463
0.0051872458 | 1.285722 | 0.0051932927 | 1.218154 | 0.0051928033 | 1.266907 | 0.0051886273 | 1.262621 | 0.005194831 | 1.2904 | 0.0051844031 | 1.31055 | 0.0051921812 | 1.266818
0.0057446607 | 1.420864 | 0.0057533213 | 1.33629 | 0.0057492875 | 1.397451 | 0.005746428 | 1.387112 | 0.0057551103 | 1.42654 | 0.0057451212 | 1.436137 | 0.0057490874 | 1.386034
0.0063113871 | 1.550178 | 0.0063210048 | 1.454559 | 0.0063193677 | 1.521833 | 0.0063133135 | 1.501341 | 0.0063205925 | 1.552367 | 0.0063116523 | 1.551581 | 0.0063149868 | 1.500233
0.0068957625 | 1.676406 | 0.0068981157 | 1.562096 | 0.0068992079 | 1.632181 | 0.0068950922 | 1.615308 | 0.006903719 | 1.666097 | 0.0068916926 | 1.665587 | 0.0068941375 | 1.608047
0.0074853553 | 1.769764 | 0.0074891575 | 1.653759 | 0.0074886657 | 1.736229 | 0.0074877037 | 1.726124 | 0.0074969839 | 1.767731 | 0.0074874794 | 1.77262 | 0.0074843306 | 1.716042
0.0080908057 | 1.858848 | 0.0080954638 | 1.739432 | 0.0080955747 | 1.831638 | 0.0080942583 | 1.822943 | 0.0081008622 | 1.858281 | 0.0080922812 | 1.871352 | 0.0080886044 | 1.826197
0.0087025125 | 1.926289 | 0.0087080363 | 1.814075 | 0.0087077662 | 1.906217 | 0.0087070646 | 1.904455 | 0.0087157035 | 1.934354 | 0.0087049212 | 1.95859 | 0.0087065125 | 1.94295
0.0093281359 | 1.98599 | 0.0093303806 | 1.881621 | 0.0093329534 | 1.962099 | 0.0093347231 | 1.973765 | 0.0093388749 | 2.005196 | 0.0093301082 | 2.041042 | 0.0093312655 | 2.025993
0.009962239 | 2.033653 | 0.009964984 | 1.930001 | 0.00997288 | 1.997072 | 0.009969799 | 2.026671 | 0.009974927 | 2.063344 | 0.009964358 | 2.102236 | 0.009965489 | 2.087988