## Sheet1
Ch4 Current | Ch4 | Ch5 Current | Ch5 | Ch6 Current | Ch6 | Ch7 Current | Ch7 | Ch8 Current | Ch8 | Ch9 Current | Ch9 | Ch10 Current | Ch10
-2.17e-08 | 0.008274973 | -3.13e-08 | 0.001537225 | -4.82e-08 | 0.00960529 | -3.62e-08 | 0.00148118579 | -4.1e-08 | 0.01029858 | -3.13e-08 | 0.01093449854 | 4.34e-08 | 0.01737853
0.0004675009 | 0.008440514 | 0.0004666402 | 0.001696813 | 0.00046529 | 0.009764645 | 0.0004655552 | 0.001647988979 | 0.0004646221 | 0.0104632 | 0.0004648536 | 0.01110222 | 0.0004637806 | 0.01754287
0.0006723645 | 0.00899067 | 0.0006708455 | 0.002260479 | 0.0006687142 | 0.01030964 | 0.0006694399 | 0.002261117 | 0.0006693748 | 0.01104263 | 0.0006681861 | 0.01172629 | 0.0006681669 | 0.01826318
0.0009496564 | 0.04518235 | 0.000943243 | 0.03679475 | 0.0009465268 | 0.04647396 | 0.0009443617 | 0.03753302 | 0.0009432767 | 0.04727212 | 0.0009442797 | 0.04826299 | 0.0009438939 | 0.05496939
0.0013150609 | 0.1551686 | 0.0013078494 | 0.1422504 | 0.0013074926 | 0.1489408 | 0.0013057662 | 0.1360093 | 0.0013090839 | 0.1546756 | 0.0013052599 | 0.1488024 | 0.0013075528 | 0.1575054
0.0017256947 | 0.2804212 | 0.0017153922 | 0.265987 | 0.0017145049 | 0.276396 | 0.0017109872 | 0.258079 | 0.0017149678 | 0.2777923 | 0.001712904 | 0.270471 | 0.0017130342 | 0.2820427
0.002168357 | 0.412469 | 0.0021597302 | 0.3949906 | 0.0021576061 | 0.4055143 | 0.0021551926 | 0.3883332 | 0.002157377 | 0.4076603 | 0.0021559352 | 0.4028449 | 0.0021550985 | 0.4191103
0.0026363334 | 0.5506549 | 0.0026262672 | 0.5289189 | 0.0026222142 | 0.5405846 | 0.0026180839 | 0.5257386 | 0.0026252883 | 0.5439387 | 0.002620888 | 0.54213 | 0.0026224794 | 0.5603433
0.0031263612 | 0.6927002 | 0.0031150027 | 0.6590986 | 0.003112946 | 0.6751757 | 0.0031034922 | 0.6649619 | 0.0031121263 | 0.6782418 | 0.003107837 | 0.6801357 | 0.0031084205 | 0.6937807
0.0036285337 | 0.8283156 | 0.0036160058 | 0.7831124 | 0.0036160637 | 0.8055349 | 0.0036087075 | 0.7971693 | 0.0036184627 | 0.8096431 | 0.0036103904 | 0.8150715 | 0.0036135538 | 0.8243163
0.0041521308 | 0.9575513 | 0.0041392148 | 0.9096108 | 0.0041376837 | 0.938791 | 0.0041284904 | 0.9242071 | 0.0041394896 | 0.9438473 | 0.0041318562 | 0.9505115 | 0.0041345711 | 0.9563608
0.0046818451 | 1.084026 | 0.004674026 | 1.033774 | 0.0046696354 | 1.064369 | 0.0046633859 | 1.051745 | 0.0046699392 | 1.076183 | 0.0046634293 | 1.082275 | 0.0046648109 | 1.088358
0.0052292706 | 1.210198 | 0.0052244774 | 1.149779 | 0.0052168054 | 1.178627 | 0.0052103124 | 1.173952 | 0.0052164558 | 1.202192 | 0.0052116964 | 1.21222 | 0.0052122341 | 1.216157
0.0057885567 | 1.332126 | 0.0057838841 | 1.260001 | 0.0057775695 | 1.295063 | 0.0057695479 | 1.290576 | 0.0057759541 | 1.318006 | 0.0057703387 | 1.339921 | 0.0057715178 | 1.340401
0.0063585885 | 1.450014 | 0.0063496 | 1.364313 | 0.0063445633 | 1.411193 | 0.006336303 | 1.403526 | 0.0063463981 | 1.419662 | 0.0063389504 | 1.481811 | 0.0063434012 | 1.460365
0.0069363721 | 1.550968 | 0.0069319936 | 1.46209 | 0.0069252209 | 1.523775 | 0.0069160444 | 1.511635 | 0.0069256452 | 1.521288 | 0.0069199383 | 1.601462 | 0.0069230871 | 1.570618
0.0075271439 | 1.648912 | 0.0075231849 | 1.556485 | 0.0075151488 | 1.62633 | 0.0075075371 | 1.608085 | 0.0075135334 | 1.618237 | 0.0075100494 | 1.715537 | 0.0075102688 | 1.671216
0.0081315116 | 1.737215 | 0.0081277022 | 1.639893 | 0.0081183617 | 1.703008 | 0.008107061 | 1.694688 | 0.0081204232 | 1.711445 | 0.0081126161 | 1.819351 | 0.0081153382 | 1.764995
0.0087363566 | 1.817386 | 0.0087360962 | 1.706019 | 0.0087299601 | 1.77444 | 0.0087173261 | 1.774749 | 0.0087271801 | 1.804824 | 0.008720135 | 1.903229 | 0.008721056 | 1.852802
0.0093558199 | 1.888973 | 0.0093517235 | 1.77065 | 0.0093498043 | 1.825462 | 0.0093337924 | 1.836732 | 0.0093453583 | 1.878855 | 0.009338236 | 1.991844 | 0.0093381106 | 1.922843
0.009978538 | 1.946455 | 0.009977575 | 1.829201 | 0.009970184 | 1.86453 | 0.0099567879 | 1.89732 | 0.009973723 | 1.945799 | 0.009963346 | 2.061314 | 0.009965441 | 1.983454