## Sheet1
Ch4 Current | Ch4 | Ch5 Current | Ch5 | Ch6 Current | Ch6 | Ch7 Current | Ch7 | Ch8 Current | Ch8 | Ch9 Current | Ch9 | Ch10 Current | Ch10
-2.65e-08 | 0.008351254454 | -3.13e-08 | 0.001542706 | -2.4e-09 | 0.009690478 | -4.58e-08 | 0.001481248 | -1.69e-08 | 0.01037427 | -1.45e-08 | 0.01103572 | -4.8e-09 | 0.0175473
0.0004799589 | 0.008535708 | 0.0004800433 | 0.001719995 | 0.0004792645 | 0.00986658433 | 0.0004793923 | 0.001669342 | 0.0004782133 | 0.01055197 | 0.0004778347 | 0.01122087 | 0.0004771404 | 0.01772869
0.0006875663 | 0.009293025 | 0.0006873035 | 0.002549462028 | 0.0006870575 | 0.01062631 | 0.0006873445 | 0.002540759 | 0.0006850298 | 0.0113367 | 0.0006845886 | 0.01202338 | 0.0006838822 | 0.01857364
0.0009669244 | 0.05309098 | 0.0009673464 | 0.04571494 | 0.0009689811 | 0.05604417 | 0.0009694777 | 0.04735964 | 0.0009641565 | 0.05571441 | 0.0009642168 | 0.05894734 | 0.0009636309 | 0.0638945
0.0013274972 | 0.1652686 | 0.0013297491 | 0.1569039 | 0.001333397 | 0.1665834 | 0.0013322349 | 0.1537565 | 0.0013271259 | 0.1654659 | 0.0013270583 | 0.1722368 | 0.0013260409 | 0.1731837
0.0017302733 | 0.2955417 | 0.0017338995 | 0.2858804 | 0.0017366578 | 0.2947862 | 0.0017353027 | 0.2819201 | 0.0017278309 | 0.2914787 | 0.0017278284 | 0.3052532 | 0.0017269291 | 0.3030836
0.0021666837 | 0.4346417 | 0.0021731213 | 0.4240454 | 0.0021780567 | 0.431108 | 0.0021758216 | 0.4211532 | 0.0021669104 | 0.4307584 | 0.0021669224 | 0.4485322 | 0.0021659411 | 0.4415376
0.0026280707 | 0.5811926 | 0.0026337777 | 0.5679051 | 0.0026385733 | 0.5729082 | 0.002634988 | 0.5611176 | 0.0026247265 | 0.5739725 | 0.0026249459 | 0.5976588 | 0.0026235764 | 0.5876261
0.0031082107 | 0.7252265 | 0.0031160322 | 0.7025142 | 0.003120835 | 0.712257 | 0.0031154656 | 0.7024104 | 0.0031034946 | 0.7180453 | 0.0031040034 | 0.7469536 | 0.0031022964 | 0.7292713
0.0036036973 | 0.8635395 | 0.0036112102 | 0.8326739 | 0.0036236899 | 0.8462072 | 0.0036166809 | 0.8444963 | 0.0036026895 | 0.8582171 | 0.003603355 | 0.8936119 | 0.0036015611 | 0.8734755
0.0041182602 | 1.001536 | 0.0041289171 | 0.9654086 | 0.0041413052 | 0.986438 | 0.0041332932 | 0.9781874 | 0.0041172355 | 0.9968451 | 0.0041179974 | 1.041568 | 0.0041157382 | 1.014998
0.0046486664 | 1.137855 | 0.004658125 | 1.098057 | 0.0046740428 | 1.115997 | 0.0046645264 | 1.110496 | 0.0046472559 | 1.13487 | 0.0046480709 | 1.187984 | 0.0046452355 | 1.154082
0.0051930613 | 1.268281 | 0.0052033758 | 1.225807 | 0.0052192334 | 1.245182 | 0.0052081039 | 1.237862 | 0.0051901728 | 1.271433 | 0.0051912554 | 1.331228 | 0.0051879739 | 1.288364
0.0057453382 | 1.395463 | 0.0057590065 | 1.346458 | 0.0057801904 | 1.379803 | 0.0057671608 | 1.369051 | 0.0057469512 | 1.400887 | 0.0057485956 | 1.472331 | 0.0057461869 | 1.42951
0.0063100682 | 1.521992 | 0.0063221356 | 1.460178 | 0.0063493927 | 1.508325 | 0.0063349359 | 1.488887 | 0.0063129205 | 1.521781 | 0.0063145456 | 1.609104 | 0.0063125058 | 1.567578
0.0068884715 | 1.643149 | 0.006904071 | 1.571221 | 0.0069323625 | 1.6255 | 0.0069158708 | 1.600957 | 0.0068917553 | 1.633439 | 0.0068945305 | 1.734897 | 0.0068932333 | 1.686872
0.0074823993 | 1.751268 | 0.0074956722 | 1.664788 | 0.0075284772 | 1.724613 | 0.0075115949 | 1.696086 | 0.0074845235 | 1.74007 | 0.0074879761 | 1.84252 | 0.0074870816 | 1.792804
0.0080882065 | 1.858361 | 0.0081023354 | 1.747458 | 0.008134294 | 1.828647 | 0.0081207993 | 1.780951 | 0.0080888792 | 1.833916 | 0.0080920088 | 1.954436 | 0.0080926573 | 1.890344
0.0087005475 | 1.956475 | 0.008715173 | 1.823416 | 0.0087516717 | 1.897637 | 0.0087402384 | 1.869336 | 0.0087093792 | 1.936409 | 0.0087086969 | 2.057542 | 0.0087089549 | 1.981088
0.0093254621 | 2.03863 | 0.009336664 | 1.884117 | 0.0093792241 | 1.967924 | 0.0093665515 | 1.954262 | 0.0093350558 | 2.012233 | 0.00933406 | 2.147567 | 0.0093333102 | 2.053414
0.009962408 | 2.09817 | 0.009972808 | 1.942616 | 0.010016265 | 2.023955 | 0.010002012 | 2.016644 | 0.009967921 | 2.070028 | 0.009967656 | 2.224958 | 0.009967271 | 2.124879