## Sheet1
Opto-board Assembly Status
0
Opto-board S/N: |  |  |  | Site(check one): |  | OSU |  | Seigen
Opto-board flavor (check one): |  |  | B-Layer |  | Left |  | Right
VDC S/N | 0
0
DORIC S/N |  |  | -- | --
Step |  |  |  | Date | Initial | Comments
1) Reinforce 80-pin Connector
2) Mechanical tolerance test
3) short test
4) VDC mounting
5) DORIC mounting
6) Measure VCSEL power
7) Measure PIN respnsivity
8) Glue VCSEL opto-pack (?)
9) Glue Housing
10.1) Glue 2nd VCSEL opto-pack(?)
10.2) Glue housing (?)
11.1) Glue PIN opto-pack
11.2) Glue housing
12) Solder VCSEL opto-pack
13) Solder 2nd VCSEL opto-pack (?)
14) Solder PIN opto-pack
15) Wire bonding
16) Basic Functionality
17) Encapsulation

## Sheet2
Opto-Board QA data Sheet: Optical Power and Responsivity
Opto-board S/N
0
VCSEL Opto-pack S/N:
Power (uW) | 1 | 2 | 3 | 4 | 5 | 6 | 7 | 8 | Date | Initial | P> 500 uW & dP ,20% ?
Pre Opto-pack Burn-in |  | 1991.839 | 1907.12 | 2001.643 | 1997.294 | 2020.114 | 2151.443 | 1907.29 | -- | -- | --
Post Opto-pack Burn-in |  | 1932.347 | 1849.407 | 1921.192 | 1933.849 | 1974.633 | 2099.998 | 2004.643 | -- | -- | --
Change (%) | #DIV/0! | #DIV/0! | #DIV/0! | #DIV/0! | #DIV/0! | #DIV/0! | #DIV/0! | #DIV/0! | -- | -- | --
Pre Opto-board Burn-in |  | 1401.268305 | 1121.212473 | 1531.480675 | 1319.916519 | 1588.03251 | 1495.09343 | 1645.575474 | -- | -- | --
Change (%) |  | #DIV/0! | #DIV/0! | #DIV/0! | #DIV/0! | #DIV/0! | #DIV/0! | #DIV/0! | -- | -- | --
Post Opto-board Burn-in |  | 1335.905226 | 1194.571204 | 1552.203632 | 1322.840512 | 1567.766878 | 1492.253242 | 1622.767349 | -- | -- | --
Change (%) |  | -4.664566 | 6.542804 | 1.353132 | 0.2215286 | -1.276147 | -0.1899673 | -1.386027 | -- | -- | --
Opto-board at 0C |  | 1520.940919 | 1322.835569 | 1689.759647 | 1436.490556 | 1664.002003 | 1616.526866 | 1738.091062 | -- | -- | --
Change (%) |  | 8.540307 | 17.98259 | 10.33503 | 8.831925 | 4.783875 | 8.12213 | 5.622081 | -- | -- | --
Opto-board at 50C |  | 1318.153725 | 1155.973935 | 1491.845894 | 1273.159543 | 1491.545644 | 1411.057279 | 1548.615284 | -- | -- | --
Change (%) |  | -5.931382 | 3.100346 | -2.588004 | -3.542419 | -6.075875 | -5.620796 | -5.892175 | -- | -- | --
Opto-board QA (10C) |  | 1513.507356 | 1327.677757 | 1667.045442 | 1431.162789 | 1659.121984 | 1588.494294 | 1695.266804 | -- | -- | --
Change (%) |  | 8.009819 | 18.41447 | 8.851876 | 8.428281 | 4.476575 | 6.247159 | 3.019693 | -- | -- | --
Reception Test |  | 2000 | 2000 | 2000 | 2000 | 2000 | 2000 | 2000 | -- | -- | --
VCSEL Opto-pack S/N:
Power (uW) | 1 | 2 | 3 | 4 | 5 | 6 | 7 | 8 | Date | Initial | P> 500 uW & dP ,20% ?
Pre Opto-pack Burn-in |  | 2081.597 | 1862.678 | 1910.133 | 1883.6 | 1968.364 | 2019.67 | 1899.481 | -- | -- | --
Post Opto-pack Burn-in |  | 1904.762 | 1677.071 | 1797.47 | 1700.887 | 1838.263 | 1869.438 | 1744.991 | -- | -- | --
Change (%) | #DIV/0! | #DIV/0! | #DIV/0! | #DIV/0! | #DIV/0! | #DIV/0! | #DIV/0! | #DIV/0! | -- | -- | --
Pre Opto-board Burn-in |  | 1328.735292 | 1167.274788 | 1275.666841 | 1245.312524 | 1373.938165 | 1365.270757 | 1317.243064 | -- | -- | --
Change (%) |  | #DIV/0! | #DIV/0! | #DIV/0! | #DIV/0! | #DIV/0! | #DIV/0! | #DIV/0! | -- | -- | --
Post Opto-board Burn-in |  | 1285.675982 | 1144.31136 | 1243.468096 | 1238.869335 | 1356.23937 | 1342.474637 | 1278.467168 | -- | -- | --
Change (%) |  | -3.240624 | -1.967268 | -2.524072 | -0.5173953 | -1.28818 | -1.669714 | -2.943716 | -- | -- | --
Opto-board at 0C |  | 1321.645929 | 1180.151476 | 1329.839868 | 1341.500797 | 1483.477826 | 1440.781735 | 1406.067579 | -- | -- | --
Change (%) |  | -0.5335422 | 1.103141 | 4.246644 | 7.724027 | 7.972678 | 5.530843 | 6.743214 | -- | -- | --
Opto-board at 50C |  | 1158.527455 | 1003.42788 | 1172.691873 | 1172.599158 | 1266.213773 | 1231.670086 | 1208.229452 | -- | -- | --
Change (%) |  | -12.80976 | -14.0367 | -8.072246 | -5.838965 | -7.840556 | -9.785654 | -8.275892 | -- | -- | --
Opto-board QA (10C) |  | 1237.493571 | 1198.617005 | 1345.259767 | 1308.45762 | 1445.007526 | 1407.104365 | 1402.815832 | -- | -- | --
Change (%) |  | -6.866809 | 2.685076 | 5.455415 | 5.070622 | 5.172675 | 3.064125 | 6.496354 | -- | -- | --
Reception Test |  | 2000 | 2000 | 2000 | 2000 | 2000 | 2000 | 2000 | -- | -- | --

## Sheet3
PIN Opto-pack S/N:
Responsivity (A/W) | 1 | 2 | 3 | 4 | 5 | 6 | 7 | 8 | Date | Initial | R> 0.5 A/W & dR <5%
Opto-pack QA | [8 empty] | -- | -- | --
Pre-mount | [8 empty] | -- | -- | --
Change (%)

## Sheet4
Opto-board QA Data Sheet
Opto-board S/N:
0
Current consumption:
| Unit | Min | Max | I |  |  | dI <5% | Date |  | Initial |  | Pass/Fail (?)
Pre-QA | mA | 322 | 384 | 367.431641 |  |  |  | 2022-01-31 |  |  |  | Pass
QA | mA | 304 | 366 | 348.083496 |  |  |  | 2022-01-31 |  |  |  | Pass
*The allowable range for current consumption for a B-layer opto-board is 330-400 mA.
Dark current:
| Unit | Max | I |  | Date |  | Initial |  | Pass/Fail (?)
Pre-QA | uA | 1 | 0.434256 |  | 2022-01-31 |  |  |  | Pass
QA | uA | 1 | 0.487575 |  | 2022-01-31 |  |  |  | Pass
Optical
| Unit | Max | 1 | 2 | 3 | 4 | 5 | 6 | 7 | 8 | 9 | 10 | 11 | 12 | 13 | 14 | 15 | 16 | Pass/Fail (?)
Rise | ns | 1 | 0.1745 | 0.03465 | 0.47121 | 0.2126 | 0.3502 | 0.3293 | 0.031044 | 0.40563 | 0.031862 | 0.031787 | 0.2433 | 0.029997 | 0.028671 | 0.07413 |  |  | Pass
Fall | ns | 1 | 0.25988 | 0.2585 | 0.28896 | 0.28947 | 0.52464 | 0.44668 | 0.37988 | 0.33213 | 0.30927 | 0.247711 | 0.46936 | 0.34505 | 0.42406 | 0.40642 |  |  | Pass

## optical calc
Post Mounting @ room Temp
Power
Power 2
Power 3
channel# | 1 | 2 | 3 | 4 | 5 | 6 | 7 | 8 | 9 | 10 | 11 | 12 | 13 | 14
| 1000 | 1000 | 1000 | 1000 | 1000 | 1000 | 1000 | 1000 | 1000 | 1000 | 1000 | 1000 | 1000 | 1000
| 1000 | 1000 | 1000 | 1000 | 1000 | 1000 | 1000 | 1000 | 1000 | 1000 | 1000 | 1000 | 1000 | 1000
| 1000 | 1000 | 1000 | 1000 | 1000 | 1000 | 1000 | 1000 | 1000 | 1000 | 1000 | 1000 | 1000 | 1000
avg | 1000 | 1000 | 1000 | 1000 | 1000 | 1000 | 1000 | 1000 | 1000 | 1000 | 1000 | 1000 | 1000 | 1000
-10C
Power
Power 2
Power 3
channel# | 1 | 2 | 3 | 4 | 5 | 6 | 7 | 8 | 9 | 10 | 11 | 12 | 13 | 14
| 1000 | 1000 | 1000 | 1000 | 1000 | 1000 | 1000 | 1000 | 1000 | 1000 | 1000 | 1000 | 1000 | 1000
| 1000 | 1000 | 1000 | 1000 | 1000 | 1000 | 1000 | 1000 | 1000 | 1000 | 1000 | 1000 | 1000 | 1000
| 1000 | 1000 | 1000 | 1000 | 1000 | 1000 | 1000 | 1000 | 1000 | 1000 | 1000 | 1000 | 1000 | 1000
avg | 1000 | 1000 | 1000 | 1000 | 1000 | 1000 | 1000 | 1000 | 1000 | 1000 | 1000 | 1000 | 1000 | 1000
10C
Power
Power 2
Power 3
channel# | 1 | 2 | 3 | 4 | 5 | 6 | 7 | 8 | 9 | 10 | 11 | 12 | 13 | 14
| 1000 | 1000 | 1000 | 1000 | 1000 | 1000 | 1000 | 1000 | 1000 | 1000 | 1000 | 1000 | 1000 | 1000
| 1000 | 1000 | 1000 | 1000 | 1000 | 1000 | 1000 | 1000 | 1000 | 1000 | 1000 | 1000 | 1000 | 1000
| 1000 | 1000 | 1000 | 1000 | 1000 | 1000 | 1000 | 1000 | 1000 | 1000 | 1000 | 1000 | 1000 | 1000
avg | 1000 | 1000 | 1000 | 1000 | 1000 | 1000 | 1000 | 1000 | 1000 | 1000 | 1000 | 1000 | 1000 | 1000
50C
Power
Power 2
Power 3
channel# | 1 | 2 | 3 | 4 | 5 | 6 | 7 | 8 | 9 | 10 | 11 | 12 | 13 | 14
| 1000 | 1000 | 1000 | 1000 | 1000 | 1000 | 1000 | 1000 | 1000 | 1000 | 1000 | 1000 | 1000 | 1000
| 1000 | 1000 | 1000 | 1000 | 1000 | 1000 | 1000 | 1000 | 1000 | 1000 | 1000 | 1000 | 1000 | 1000
| 1000 | 1000 | 1000 | 1000 | 1000 | 1000 | 1000 | 1000 | 1000 | 1000 | 1000 | 1000 | 1000 | 1000
avg | 1000 | 1000 | 1000 | 1000 | 1000 | 1000 | 1000 | 1000 | 1000 | 1000 | 1000 | 1000 | 1000 | 1000

## Sheet5
Electrical: |  |  |  | Date (DD/MM/YY):01/31/2022 | [5 empty] | Initial:
| Unit | Min | Max | 1 | 2 | 3 | 4 | 5 | 6 | 7 | 8 | 9 | 10 | 11 | 12 | 13 | 14 | Pass/fail(?)
Clk Rise | ns | -- | 1 | 0.53862 | 0.55063 | 0.56518 | 0.57275 | 0.57975 | 0.60588 | 0.6082 | [7 empty] | Pass
Clk Fall | ns | -- | 1 | 0.52761 | 0.54393 | 0.56277 | 0.56265 | 0.58096 | 0.60362 | 0.61617 | [7 empty] | Pass
Data Rise | ns | -- | 1 | 0.62594 | 0.68922 | 0.66753 | 0.61677 | 0.67778 | 0.68229 | 0.70374 | [7 empty] | Pass
Data Fall | ns | -- | 1 | 0.6379 | 0.65343 | 0.67391 | 0.66417 | 0.63091 | 0.66916 | 0.69724 | [7 empty] | Pass
Jitter @ IPIN = 100uA | ns | -- | 1 | 0.06672 | 0.15688 | 0.28956 | 0.05841 | 0.0725 | 0.1774 | 0.07295 | [7 empty] | Pass
Jitter @ IPIN = 1000uA | ns | -- | 1 | 0.05681 | 0.16175 | 0.2886 | 0.04584 | 0.06484 | 0.17554 | 0.06721 | [7 empty] | Pass
Pos Width max @ IPIN = 100uA |  |  |  | 12.892 | 12.951 | 13.23 | 12.641 | 12.498 | 13.056 | 12.592
Pos Width max @ IPIN = 1000uA |  |  |  | 12.864 | 12.92 | 13.175 | 12.591 | 12.467 | 12.927 | 12.521
Pos Width min @ IPIN = 100uA |  |  |  | 12.473 | 12.251 | 12.223 | 12.245 | 12.086 | 12.295 | 12.16
Pos Width min @ IPIN = 1000uA |  |  |  | 12.518 | 12.29 | 12.248 | 12.314 | 12.125 | 12.335 | 12.167
Pos Width mean @ IPIN = 100uA |  |  |  | 12.69331 | 12.60822 | 12.71762 | 12.45754 | 12.30297 | 12.62651 | 12.37868
Pos Width mean @ IPIN = 1000uA |  |  |  | 12.69437 | 12.59871 | 12.73046 | 12.44967 | 12.30722 | 12.62989 | 12.37007
GoNoGoDuty Cycle | % | 45 | 55 | 50.7875 | 50.4264 | 50.8259 | 49.9027 | 49.1711 | 50.5107 | 49.5522 | [7 empty] | Pass
Duty Cycle @ IPIN = 100uA | % | 45 | 55 | 50.8334 | 50.468 | 50.8961 | 49.8487 | 49.2306 | 50.5172 | 49.5264 | [7 empty] | Pass
Duty Cycle @ IPIN = 1000uA | % | 45 | 55 | 50.7858 | 50.4152 | 50.9243 | 49.7996 | 49.2357 | 50.5271 | 49.4797 | [7 empty] | Pass
Clock+ common mode | V | 0.9 | 1.5 | 1.044002 | 1.033432 | 1.032086 | 1.036763 | 1.046527 | 1.057775 | 1.055235 | [7 empty] | Pass
Clock- common mode | V | 0.9 | 1.5 | 1.042051 | 1.031662 | 1.0316 | 1.036245 | 1.044193 | 1.055826 | 1.051662 | [7 empty] | Pass
Data+ common mode | V | 0.9 | 1.5 | 1.051743 | 1.070809 | 1.065754 | 1.063432 | 1.075545 | 1.076754 | 1.085582 | [7 empty] | Pass
Data- common mode | V | 0.9 | 1.5 | 1.04393 | 1.05233 | 1.059085 | 1.066187 | 1.06365 | 1.07209 | 1.076577 | [7 empty] | Pass
Clock+ amplitude | V | 0.2 | 0.5 | 0.337579 | 0.331749 | 0.343346 | 0.339855 | 0.344743 | 0.345973 | 0.348258 | [7 empty] | Pass
Clock- amplitude | V | 0.2 | 0.5 | 0.317674 | 0.312492 | 0.298146 | 0.325313 | 0.332376 | 0.338568 | 0.335746 | [7 empty] | Pass
Data+ amplitude | V | 0.2 | 0.5 | 0.369766 | 0.383359 | 0.380759 | 0.377529 | 0.39043 | 0.38467 | 0.392318 | [7 empty] | Pass
Data- amplitude | V | 0.2 | 0.5 | 0.358133 | 0.355528 | 0.363218 | 0.37775 | 0.370248 | 0.371961 | 0.373042 | [7 empty] | Pass
Bit errors @ IPIN = 100uA | -- | -- | 0 | 0 | 0 | 0 | 0 | 0 | 0 | 0 | [7 empty] | Pass
Clk errors @ IPIN = 100uA | -- | -- | 0 | 0 | 0 | 0 | 0 | 0 | 0 | 0 | [7 empty] | Pass
Bit errors @ IPIN = 1000uA | -- | -- | 0 | 0 | 0 | 0 | 0 | 0 | 0 | 0 | [7 empty] | Pass
Clk errors @ IPIN = 1000uA | -- | -- | 0 | 0 | 0 | 0 | 0 | 0 | 0 | 0 | [7 empty] | Pass
VDC Bit errors | -- | -- | 0 | 0 | 0 | 0 | 0 | 0 | 0 | 0 | 0 | 0 | 0 | 0 | 0 | 0 | 0 | Pass