## Sheet1
Ch4 Current | Ch4 | Ch5 Current | Ch5 | Ch6 Current | Ch6 | Ch7 Current | Ch7 | Ch8 Current | Ch8 | Ch9 Current | Ch9 | Ch10 Current | Ch10
4.8e-09 | 0.008333198 | -1.69e-08 | 0.001535901 | 2.17e-08 | 0.009679814 | -2.4e-09 | 0.001481102889 | -7.2e-09 | 0.01037872 | -7.47e-08 | 0.01102951 | 4.82e-08 | 0.01753218
0.0004756672 | 0.008509006 | 0.0004763543 | 0.001712688 | 0.0004768896 | 0.009853485 | 0.0004772561 | 0.001663393 | 0.0004768775 | 0.01055716 | 0.0004768438 | 0.01121325877 | 0.0004762145 | 0.01770708
0.0006804054 | 0.009033805 | 0.0006809768 | 0.002251534 | 0.0006782355 | 0.01036688 | 0.0006794579 | 0.002161586182 | 0.0006784452 | 0.01104025 | 0.000678315 | 0.01173927153 | 0.000678872 | 0.01823906
0.0009575599 | 0.04762083 | 0.0009593079 | 0.04012457 | 0.000955549 | 0.04750798 | 0.0009520313 | 0.03914285 | 0.0009540349 | 0.04872009 | 0.0009527305 | 0.05035211 | 0.0009540373 | 0.05590804
0.00132376 | 0.1522317 | 0.0013240156 | 0.141175 | 0.0013141085 | 0.1430528 | 0.0013141399 | 0.1438921 | 0.0013158011 | 0.1583118 | 0.0013130139 | 0.1565198 | 0.0013158445 | 0.1607415
0.0017313799 | 0.2758552 | 0.0017320912 | 0.2685613 | 0.0017220588 | 0.2664383 | 0.001719749 | 0.2659522 | 0.0017213957 | 0.2865989 | 0.0017180733 | 0.2880848 | 0.00172033 | 0.2906124
0.002175419 | 0.4103893 | 0.0021756697 | 0.402161 | 0.0021668043 | 0.3990823 | 0.0021628236 | 0.3991393 | 0.0021634866 | 0.4232087 | 0.0021602992 | 0.4298543 | 0.0021614179 | 0.4264098
0.0026450856 | 0.5515694 | 0.0026452399 | 0.5355497 | 0.0026304769 | 0.5314626 | 0.0026281093 | 0.5375582 | 0.0026281719 | 0.5656631 | 0.0026249652 | 0.5713931 | 0.0026282346 | 0.5541876
0.0031336474 | 0.6919181 | 0.0031334232 | 0.6699446 | 0.0031197332 | 0.6663025 | 0.0031156802 | 0.6777458 | 0.0031185083 | 0.7096373 | 0.0031112727 | 0.7140731 | 0.0031132064 | 0.6858832898
0.0036376861 | 0.8202507 | 0.0036373944 | 0.7986881 | 0.0036215971 | 0.7991571 | 0.0036151185 | 0.8078888 | 0.0036216019 | 0.8503074 | 0.0036137298 | 0.8561063 | 0.0036183566 | 0.8255083
0.0041636051 | 0.9479685 | 0.0041638872 | 0.9247244 | 0.0041463515 | 0.9332208 | 0.0041364011 | 0.9310717 | 0.0041434197 | 0.9865696 | 0.0041352389 | 0.996186 | 0.0041396849 | 0.9596294
0.0046962005 | 1.073004 | 0.0046961137 | 1.043022 | 0.0046805817 | 1.058501 | 0.0046689121 | 1.054902 | 0.0046755281 | 1.116993 | 0.0046675595 | 1.137497 | 0.0046719042 | 1.096105
0.0052429657 | 1.195616 | 0.0052420589 | 1.161992 | 0.0052260591 | 1.194564 | 0.0052177216 | 1.179196 | 0.005224258 | 1.241706 | 0.0052156288 | 1.279637 | 0.0052211381 | 1.239611
0.0058098633 | 1.316812 | 0.0058079055 | 1.28051 | 0.0057876864 | 1.316218 | 0.0057760409 | 1.297509 | 0.0057853958 | 1.358366 | 0.0057730198 | 1.412853 | 0.0057824061 | 1.377714
0.0063803604 | 1.42975 | 0.0063779662 | 1.392901 | 0.0063535759 | 1.419447 | 0.0063414096 | 1.411142 | 0.0063541979 | 1.478457 | 0.0063428659 | 1.538631 | 0.006355401 | 1.500381
0.006963335 | 1.53809 | 0.0069610782 | 1.498601 | 0.0069376885 | 1.523713 | 0.0069243264 | 1.522821 | 0.00693636 | 1.586201 | 0.0069246205 | 1.659649 | 0.0069367868 | 1.616707
0.0075587071 | 1.638964 | 0.0075574606 | 1.583063 | 0.0075280046 | 1.631198 | 0.0075165641 | 1.627093 | 0.0075259383 | 1.685117 | 0.0075155418 | 1.779136 | 0.0075255791 | 1.729046
0.008163803 | 1.73245 | 0.0081622672 | 1.658368 | 0.0081346701 | 1.711998 | 0.0081229403 | 1.727174 | 0.0081280711 | 1.763876 | 0.008120252 | 1.867407 | 0.0081296503 | 1.818847
0.0087779595 | 1.812437 | 0.0087763393 | 1.727757 | 0.0087453186 | 1.79135 | 0.0087323687 | 1.808636 | 0.0087393825 | 1.842095 | 0.0087306496 | 1.967272 | 0.0087360938 | 1.894608
0.0093991009 | 1.873121 | 0.0093981075 | 1.791171 | 0.0093617559 | 1.858649 | 0.0093483359 | 1.876541 | 0.0093585396 | 1.915462 | 0.0093497368 | 2.046225 | 0.0093525505 | 1.96343
0.010024715 | 1.932347 | 0.010024884 | 1.849407 | 0.009989974 | 1.921192 | 0.009975457 | 1.933849 | 0.00998239 | 1.974633 | 0.009974975 | 2.099998 | 0.009981548 | 2.004643