## Sheet1
Ch4 Current | Ch4 | Ch5 Current | Ch5 | Ch6 Current | Ch6 | Ch7 Current | Ch7 | Ch8 Current | Ch8 | Ch9 Current | Ch9 | Ch10 Current | Ch10
9.6e-09 | 0.008344147 | 3.86e-08 | 0.001552784 | 4.34e-08 | 0.009692241 | 4.8e-09 | 0.001493541 | -4.1e-08 | 0.01036664 | 1.69e-08 | 0.01102278 | 4.1e-08 | 0.01753015
0.0004824037 | 0.008532441 | 0.0004824929 | 0.001737678 | 0.0004829341 | 0.009877206753 | 0.0004824278 | 0.001684559 | 0.000483373 | 0.01055138 | 0.0004838672 | 0.01121513 | 0.000483643 | 0.01770674
0.0006869105 | 0.009208034 | 0.0006871251 | 0.002439135 | 0.0006870865 | 0.01057129 | 0.0006866935 | 0.002347959 | 0.0006877254 | 0.01119659 | 0.0006866525 | 0.01193553 | 0.0006879496 | 0.01836437
0.0009641276 | 0.05411167 | 0.0009651981 | 0.04595827 | 0.0009666351 | 0.05459692 | 0.0009646387 | 0.04625439 | 0.0009637201 | 0.05508465 | 0.0009666664 | 0.05636486 | 0.0009648292 | 0.0622343
0.0013246015 | 0.1648618 | 0.0013256672 | 0.1543176 | 0.0013264242 | 0.1598693 | 0.0013252693 | 0.1518097 | 0.0013246184 | 0.1672713 | 0.0013229981 | 0.1621814 | 0.0013238757 | 0.1708025
0.0017273149 | 0.2916875 | 0.0017261769 | 0.2805195 | 0.0017283107 | 0.2848654 | 0.0017247953 | 0.2757524 | 0.0017267917 | 0.2960502 | 0.0017254029 | 0.2971959 | 0.0017267266 | 0.2972466
0.0021648055 | 0.4283261 | 0.0021615361 | 0.4132698 | 0.0021655529 | 0.4222258 | 0.002159952 | 0.4100965 | 0.0021640364 | 0.4352531 | 0.0021601497 | 0.4399393 | 0.002164398 | 0.4272169
0.0026213365 | 0.5683795 | 0.00262199 | 0.5467028 | 0.0026245915 | 0.5636187 | 0.0026204709 | 0.5463824 | 0.002620008 | 0.5765853 | 0.00262009 | 0.5855946 | 0.0026208036 | 0.5549647
0.0031030679 | 0.7078117 | 0.003101168 | 0.6817719 | 0.0031055561 | 0.7038657 | 0.0030995284 | 0.6782433 | 0.0031014235 | 0.7156445 | 0.0031017539 | 0.7327805 | 0.0031022674 | 0.685967
0.0036009535 | 0.840241 | 0.003596792 | 0.8121201 | 0.003602892 | 0.8432608 | 0.0035943376 | 0.801377 | 0.0035993936 | 0.85443 | 0.0035967511 | 0.8759014 | 0.0036009656 | 0.8201841
0.0041144483 | 0.9707279 | 0.0041146195 | 0.9349359 | 0.0041165604 | 0.9778989 | 0.0041119866 | 0.9276402 | 0.0041134116 | 0.9884703 | 0.0041146677 | 1.021041 | 0.0041164977 | 0.9563617
0.0046414091 | 1.098078 | 0.0046398781 | 1.054667 | 0.004644828 | 1.109663 | 0.0046363242 | 1.05564 | 0.0046404664 | 1.1165 | 0.0046395019 | 1.161972 | 0.004645344 | 1.084904
0.0051844779 | 1.223011 | 0.0051799258 | 1.174393 | 0.0051867684 | 1.245058 | 0.005176126 | 1.186446 | 0.0051829565 | 1.245427 | 0.0051825635 | 1.301805 | 0.0051897003 | 1.204835
0.0057447813 | 1.348401 | 0.0057410779 | 1.292748 | 0.0057457843 | 1.370777 | 0.0057375047 | 1.317357 | 0.0057424811 | 1.367668 | 0.0057383558 | 1.439589 | 0.0057498349 | 1.327604
0.0063145094 | 1.467837 | 0.0063075848 | 1.408763 | 0.0063163756 | 1.484416 | 0.0063038959 | 1.439379 | 0.0063108759 | 1.483092 | 0.0063082358 | 1.574068 | 0.0063183213 | 1.444272
0.0068925028 | 1.579272 | 0.006888252 | 1.520454 | 0.0068947643 | 1.587569 | 0.0068835239 | 1.563787 | 0.0068885751 | 1.589285 | 0.0068875962 | 1.70248 | 0.0068972767 | 1.544315
0.0074852372 | 1.680837 | 0.0074829756 | 1.619109 | 0.0074875445 | 1.685167 | 0.0074773337 | 1.6771 | 0.0074803596 | 1.689029 | 0.0074816326 | 1.821725 | 0.0074891117 | 1.63102
0.0080937182 | 1.772718 | 0.0080883801 | 1.70802 | 0.008095107 | 1.776517 | 0.0080824224 | 1.77161 | 0.0080875941 | 1.794544 | 0.0080897351 | 1.921519 | 0.0080960786 | 1.709892
0.0087092852 | 1.858067 | 0.0087050369 | 1.784047 | 0.0087093816 | 1.864912 | 0.0086989924 | 1.858035 | 0.0087023052 | 1.886303 | 0.0087010731 | 2.008252 | 0.0087102231 | 1.780171
0.0093336188 | 1.933034 | 0.00933128 | 1.848226 | 0.0093380455 | 1.934751 | 0.0093248545 | 1.932905 | 0.0093260745 | 1.958529 | 0.0093293776 | 2.089702 | 0.0093356176 | 1.849842
0.009970906 | 1.991839 | 0.009966019 | 1.90712 | 0.009974518 | 2.001643 | 0.009958724 | 1.997294 | 0.00996183 | 2.020114 | 0.009961685 | 2.151443 | 0.009973145 | 1.90729