## Sheet1
Ch4 Current | Ch4 | Ch5 Current | Ch5 | Ch6 Current | Ch6 | Ch7 Current | Ch7 | Ch8 Current | Ch8 | Ch9 Current | Ch9 | Ch10 Current | Ch10
-4.82e-08 | 0.008335204 | -1.45e-08 | 0.001540416 | 2.41e-08 | 0.009687769 | 0 | 0.001481207 | -9.6e-09 | 0.01038652 | -3.13e-08 | 0.01103343 | 1.45e-08 | 0.01754165
0.0004589103 | 0.008483756 | 0.0004580495 | 0.001685138 | 0.000458322 | 0.009828673 | 0.000458985 | 0.001627257352 | 0.0004571213 | 0.01052724 | 0.0004568754 | 0.01117699 | 0.000455759 | 0.01767929
0.0006608276 | 0.009011586 | 0.0006627854 | 0.002205504 | 0.0006615847 | 0.01035555 | 0.0006610325 | 0.002165089 | 0.0006585154 | 0.01104421 | 0.000661358 | 0.01175036 | 0.0006576402 | 0.01817326
0.0009374877 | 0.04621536 | 0.0009379603 | 0.04008667 | 0.000941073 | 0.04849575 | 0.0009378663 | 0.03896419 | 0.0009346644 | 0.04737012 | 0.0009392309 | 0.05067415 | 0.0009331551 | 0.05569946
0.0012981304 | 0.1498187 | 0.001306234 | 0.1502382 | 0.001304404 | 0.1504282 | 0.0012972287 | 0.1399377 | 0.0012953022 | 0.1512032 | 0.0013051587 | 0.1553552 | 0.0012965825 | 0.1666322
0.0017069848 | 0.2823662 | 0.0017144663 | 0.2745682 | 0.0017169304 | 0.2764349 | 0.0017061482 | 0.2639108 | 0.0017029921 | 0.280446 | 0.0017133813 | 0.2851301 | 0.0017030741 | 0.2923178
0.0021521426 | 0.4244081 | 0.0021589153 | 0.4035703 | 0.0021615602 | 0.4115868 | 0.0021509322 | 0.39606 | 0.0021477906 | 0.4168124 | 0.0021576422 | 0.4207998 | 0.0021457292 | 0.4220034
0.0026159622 | 0.5703849 | 0.0026290761 | 0.5341959 | 0.0026318922 | 0.5489661 | 0.0026146506 | 0.5270963 | 0.0026111184 | 0.5566857 | 0.0026285698 | 0.5578018 | 0.0026103902 | 0.5562207
0.0031054645 | 0.7191717 | 0.003117527 | 0.6611693 | 0.0031243938 | 0.6856801 | 0.0031035453 | 0.6530917 | 0.00310003 | 0.6990322 | 0.0031174451 | 0.6916163 | 0.0030971969 | 0.6864766
0.003606511 | 0.8524154 | 0.0036226266 | 0.7860169 | 0.0036297875 | 0.8155611 | 0.0036048932 | 0.7761156 | 0.0036018143 | 0.8324282 | 0.0036221998 | 0.8240204 | 0.0036040518 | 0.8078122
0.0041299466 | 0.98033 | 0.0041504286 | 0.9051775 | 0.0041568493 | 0.930468 | 0.0041289316 | 0.8994978 | 0.0041255296 | 0.958812 | 0.0041498162 | 0.9564729 | 0.0041255103 | 0.9244099
0.0046644637 | 1.10269 | 0.0046840126 | 1.016194 | 0.0046903103 | 1.041496 | 0.0046638006 | 1.018154 | 0.0046595451 | 1.081572 | 0.0046832073 | 1.084079 | 0.0046563794 | 1.038911
0.0052077688 | 1.226455 | 0.0052322073 | 1.126028 | 0.005242775 | 1.144615 | 0.0052063752 | 1.129714 | 0.0052015747 | 1.20126 | 0.0052298806 | 1.207505 | 0.0052010998 | 1.154487
0.0057717468 | 1.348845 | 0.0058000262 | 1.231494 | 0.0058054053 | 1.244481 | 0.0057711416 | 1.246853 | 0.0057649739 | 1.316166 | 0.0057964506 | 1.325985 | 0.0057600939 | 1.25827
0.0063395314 | 1.464008 | 0.0063721893 | 1.329234 | 0.0063798299 | 1.354827 | 0.0063388708 | 1.34466 | 0.0063334025 | 1.424092 | 0.0063703617 | 1.444886 | 0.0063283658 | 1.355622
0.0069240081 | 1.574507 | 0.0069556847 | 1.416525 | 0.0069632844 | 1.450797 | 0.0069226386 | 1.435083 | 0.0069177152 | 1.528861 | 0.0069534665 | 1.545933 | 0.0069139106 | 1.454811
0.0075137986 | 1.670974 | 0.0075516788 | 1.491329 | 0.007558208 | 1.537357 | 0.0075103412 | 1.517945 | 0.0075064135 | 1.621361 | 0.0075500827 | 1.635471 | 0.0075032116 | 1.535576
0.0081216191 | 1.754914 | 0.0081573848 | 1.556387 | 0.0081723117 | 1.633967 | 0.0081168476 | 1.59009 | 0.0081130887 | 1.69517 | 0.008156389 | 1.715254 | 0.0081047874 | 1.604876
0.0087344254 | 1.824926 | 0.0087731012 | 1.605389 | 0.0087853181 | 1.707978 | 0.0087283664 | 1.641658 | 0.0087233923 | 1.760435 | 0.0087717052 | 1.783452 | 0.0087132707 | 1.660756
0.0093524058 | 1.873653 | 0.009395424 | 1.641305 | 0.0094088295 | 1.765702 | 0.0093451244 | 1.677532 | 0.0093406953 | 1.815261 | 0.0093934711 | 1.835723 | 0.0093340287 | 1.714739
0.009981018 | 1.904762 | 0.010023945 | 1.677071 | 0.010035309 | 1.79747 | 0.009973964 | 1.700887 | 0.009969847 | 1.838263 | 0.010021224 | 1.869438 | 0.009959928 | 1.744991