## Sheet1
Ch4 Current | Ch4 | Ch5 Current | Ch5 | Ch6 Current | Ch6 | Ch7 Current | Ch7 | Ch8 Current | Ch8 | Ch9 Current | Ch9 | Ch10 Current | Ch10
-2.65e-08 | 0.008393024 | -3.38e-08 | 0.001547198 | 9.6e-09 | 0.009744029 | -1.45e-08 | 0.001486908 | -2.4e-09 | 0.01044701 | 3.62e-08 | 0.01110018 | 7.2e-09 | 0.01763788
0.0004644943 | 0.008551885 | 0.0004636577 | 0.001703847 | 0.0004630525 | 0.009899081 | 0.0004656155 | 0.001650395 | 0.0004635709 | 0.01060713 | 0.0004626571 | 0.01126398 | 0.0004622617 | 0.01779466
0.0006690662 | 0.009108509 | 0.0006677039 | 0.002234484 | 0.0006669613 | 0.01043219 | 0.0006686322 | 0.002164135 | 0.0006673037 | 0.01119334 | 0.0006662211 | 0.01183853 | 0.0006640271 | 0.01834084
0.0009455648 | 0.04695153 | 0.0009436456 | 0.03890807 | 0.0009419482 | 0.04771682 | 0.0009454925 | 0.04040479 | 0.00094468 | 0.04888352 | 0.0009398409 | 0.05058248 | 0.0009400652 | 0.05713155
0.0013067114 | 0.1509296 | 0.0013062846 | 0.1401699 | 0.0013056843 | 0.1517607 | 0.0013124859 | 0.1493003 | 0.001305407 | 0.1481207 | 0.0013027621 | 0.1589994 | 0.0013035987 | 0.1656446
0.0017127497 | 0.2783165 | 0.0017118455 | 0.2661867 | 0.0017109703 | 0.2742105 | 0.0017192716 | 0.2734076 | 0.0017114308 | 0.2674613 | 0.0017056129 | 0.2790365 | 0.0017079348 | 0.293815
0.0021551468 | 0.4099582 | 0.0021573505 | 0.3957259 | 0.0021559328 | 0.4028793 | 0.0021658977 | 0.4021876 | 0.0021531335 | 0.3955689 | 0.0021482246 | 0.4016124 | 0.0021523427 | 0.420742
0.0026234125 | 0.5418373 | 0.0026209917 | 0.5280553 | 0.0026194631 | 0.5305407 | 0.0026311038 | 0.5349396 | 0.002616606 | 0.5305509 | 0.0026094475 | 0.5276161 | 0.002615263 | 0.5527485
0.0031098406 | 0.6764372 | 0.0031066941 | 0.6629171 | 0.00310518 | 0.6596225 | 0.0031220068 | 0.6709029 | 0.0031019684 | 0.6589106 | 0.0030921096 | 0.6553994 | 0.0031038973 | 0.6873152
0.0036129896 | 0.812717 | 0.0036122301 | 0.7929635 | 0.003611596 | 0.7862223 | 0.0036290714 | 0.8045897 | 0.0036032875 | 0.7840264 | 0.003595167 | 0.7788346 | 0.0036087075 | 0.8177031
0.0041350147 | 0.9442016 | 0.0041324083 | 0.9178308 | 0.0041325241 | 0.910614 | 0.0041510748 | 0.9320252 | 0.0041239768 | 0.9103294 | 0.0041130788 | 0.9023029 | 0.0041283457 | 0.9438463
0.0046712508 | 1.069512 | 0.0046668555 | 1.039056 | 0.0046676608 | 1.029795 | 0.004687851 | 1.058169 | 0.0046559213 | 1.033386 | 0.0046463759 | 1.024392 | 0.0046617585 | 1.061702
0.0052195323 | 1.190223 | 0.0052130008 | 1.155283 | 0.0052147994 | 1.143977 | 0.0052358528 | 1.179264 | 0.0052045621 | 1.151919 | 0.0051921933 | 1.141602 | 0.0052065102 | 1.174104
0.0057768607 | 1.307363 | 0.0057724653 | 1.269432 | 0.0057750259 | 1.254318 | 0.0057980925 | 1.29719 | 0.0057621457 | 1.267417 | 0.0057506667 | 1.256892 | 0.0057645303 | 1.284209
0.0063452722 | 1.41916 | 0.0063399968 | 1.380306 | 0.0063433481 | 1.362838 | 0.0063716227 | 1.410999 | 0.0063321801 | 1.382707 | 0.0063172435 | 1.362569 | 0.0063341909 | 1.393458
0.0069263324 | 1.522222 | 0.0069199286 | 1.484974 | 0.006923726 | 1.462289 | 0.0069543007 | 1.516565 | 0.0069173584 | 1.495101 | 0.0068969029 | 1.464618 | 0.0069130523 | 1.494633
0.0075198046 | 1.619605 | 0.0075137697 | 1.58438 | 0.0075172223 | 1.56389 | 0.0075506132 | 1.61426 | 0.0075090874 | 1.59098 | 0.0074901678 | 1.55847 | 0.0075067221 | 1.589981
0.0081232417 | 1.711211 | 0.0081138217 | 1.666855 | 0.008120874 | 1.656895 | 0.0081594559 | 1.699512 | 0.0081151309 | 1.675757 | 0.0080941233 | 1.641899 | 0.0081146342 | 1.679481
0.0087315755 | 1.786077 | 0.0087253453 | 1.738993 | 0.008731332 | 1.729557 | 0.0087700103 | 1.772233 | 0.0087261554 | 1.749644 | 0.0087095215 | 1.719587 | 0.0087249306 | 1.764526
0.0093503829 | 1.848478 | 0.0093430437 | 1.799184 | 0.0093503106 | 1.799081 | 0.0093945946 | 1.83886 | 0.0093492931 | 1.81831 | 0.0093324446 | 1.788031 | 0.009350571 | 1.839149
0.009980199 | 1.90686 | 0.009966621 | 1.84819 | 0.009974638 | 1.8565 | 0.010020285 | 1.896143 | 0.009980705 | 1.872451 | 0.009962937 | 1.846036 | 0.009974349 | 1.897051