## Sheet1
Ch4 Current | Ch4 | Ch5 Current | Ch5 | Ch6 Current | Ch6 | Ch7 Current | Ch7 | Ch8 Current | Ch8 | Ch9 Current | Ch9 | Ch10 Current | Ch10
2.65e-08 | 0.008368308 | -1.93e-08 | 0.001553457 | -1.21e-08 | 0.00971907 | 2.89e-08 | 0.001495074896 | -4.58e-08 | 0.01040554 | -2.89e-08 | 0.01105662 | 9.6e-09 | 0.01756985
0.000476065 | 0.008550946 | 0.0004777479 | 0.001730873 | 0.0004787461 | 0.009890831867 | 0.0004797033 | 0.001673986 | 0.0004798962 | 0.01057713 | 0.0004815574 | 0.01123715 | 0.0004841397 | 0.0177406
0.000680714 | 0.009306194 | 0.0006808225 | 0.002381746 | 0.000681881 | 0.01057717 | 0.0006842462 | 0.002355858 | 0.0006839159 | 0.01119543 | 0.0006857749 | 0.01196992 | 0.0006876796 | 0.0184849
0.0009589245 | 0.0543418 | 0.0009592789 | 0.04721342 | 0.0009627436 | 0.05392129 | 0.0009616273 | 0.04653387 | 0.0009619649 | 0.05614281 | 0.0009652656 | 0.05867505 | 0.0009697478 | 0.06337159
0.0013188776 | 0.1627255 | 0.001318651 | 0.158087 | 0.0013196178 | 0.1559109 | 0.0013202326 | 0.1511719 | 0.0013226196 | 0.1693928 | 0.0013246039 | 0.1702836 | 0.0013264194 | 0.1651192
0.0017209497 | 0.2944477 | 0.0017209858 | 0.2862488 | 0.0017226808 | 0.2875348 | 0.0017234138 | 0.2770402 | 0.0017244216 | 0.3000459 | 0.0017268206 | 0.300639 | 0.0017305771 | 0.2944051
0.0021585874 | 0.4370214 | 0.0021555591 | 0.4224034 | 0.0021579653 | 0.4267232 | 0.0021604849 | 0.4137643 | 0.0021616229 | 0.4382261 | 0.0021644318 | 0.4400392 | 0.0021671225 | 0.4276622
0.0026148507 | 0.5797686 | 0.0026161262 | 0.5605353 | 0.0026185059 | 0.5649765 | 0.0026162973 | 0.5566192 | 0.0026205577 | 0.5816501 | 0.002623861 | 0.585179 | 0.0026289628 | 0.564685
0.0030964712 | 0.7254434 | 0.0030985351 | 0.7000822 | 0.0031015345 | 0.7071707 | 0.0030974405 | 0.7028994 | 0.0031019082 | 0.7286621 | 0.0031061516 | 0.7315493 | 0.0031126808 | 0.7057586
0.0035942918 | 0.8633158 | 0.003593959 | 0.829842 | 0.0035972911 | 0.8430286 | 0.0035950513 | 0.8420312 | 0.0036000084 | 0.8712149 | 0.0036044351 | 0.8702938 | 0.0036100143 | 0.8470048
0.0041086328 | 1.001147 | 0.0041112609 | 0.9584052 | 0.0041155188 | 0.975366 | 0.0041088064 | 0.9781295 | 0.0041137154 | 1.003712 | 0.0041174863 | 1.003265 | 0.0041307857 | 0.987194
0.0046364327 | 1.134148 | 0.0046351837 | 1.07287 | 0.0046413271 | 1.099338 | 0.0046360589 | 1.107518 | 0.0046408594 | 1.130969 | 0.0046440564 | 1.138209 | 0.004658043 | 1.117232
0.0051795955 | 1.262457 | 0.0051771941 | 1.180638 | 0.0051858474 | 1.230403 | 0.0051788119 | 1.229484 | 0.005183159 | 1.247134 | 0.0051864236 | 1.266569 | 0.0052035711 | 1.246965
0.0057393564 | 1.386342 | 0.0057325017 | 1.291821 | 0.0057433081 | 1.363481 | 0.0057388959 | 1.347886 | 0.0057420809 | 1.362376 | 0.0057462207 | 1.384782 | 0.0057621964 | 1.371528
0.0063086674 | 1.505971 | 0.0063011834 | 1.408191 | 0.0063134871 | 1.489143 | 0.0063063745 | 1.467098 | 0.0063102973 | 1.472305 | 0.0063149145 | 1.496276 | 0.0063344923 | 1.489978
0.0068882159 | 1.624271 | 0.0068801581 | 1.518614 | 0.0068943376 | 1.603354 | 0.0068841918 | 1.572593 | 0.0068926932 | 1.578901 | 0.0068977203 | 1.603079 | 0.0069181348 | 1.6122
0.007482773 | 1.737021 | 0.0074746092 | 1.624927 | 0.0074888634 | 1.710756 | 0.0074758629 | 1.665515 | 0.007484497 | 1.669602 | 0.007489905 | 1.704474 | 0.0075159999 | 1.729489
0.0080918593 | 1.837719 | 0.0080855519 | 1.715047 | 0.0080996133 | 1.797734 | 0.0080825116 | 1.74928 | 0.0080914084 | 1.759793 | 0.0080963607 | 1.78733 | 0.0081296479 | 1.818853
0.0087095359 | 1.936956 | 0.0086982956 | 1.788666 | 0.0087124123 | 1.882217 | 0.0086980448 | 1.820169 | 0.0087071273 | 1.843407 | 0.0087103871 | 1.862772 | 0.0087448171 | 1.900775
0.0093352873 | 2.018052 | 0.0093284614 | 1.851746 | 0.0093429352 | 1.955313 | 0.0093234488 | 1.88412 | 0.0093365941 | 1.911858 | 0.0093379418 | 1.927246 | 0.0093772976 | 1.967388
0.009974951 | 2.075665 | 0.009962672 | 1.907567 | 0.009979381 | 1.996509 | 0.009961733 | 1.948047 | 0.009973242 | 1.974819 | 0.009974421 | 1.979379 | 0.0100134 | 1.98226