## Sheet1
Ch4 Current | Ch4 | Ch5 Current | Ch5 | Ch6 Current | Ch6 | Ch7 Current | Ch7 | Ch8 Current | Ch8 | Ch9 Current | Ch9 | Ch10 Current | Ch10
-2.4e-09 | 0.008387474 | -7.2e-09 | 0.001540374 | 1.69e-08 | 0.009745122 | -1.93e-08 | 0.001485063006 | -7.2e-09 | 0.01044029 | -4.1e-08 | 0.01109289 | 1.45e-08 | 0.01762242
0.0004617433 | 0.008555407 | 0.0004611646 | 0.001705675 | 0.0004621701 | 0.009906409 | 0.0004624015 | 0.001653192611 | 0.0004615528 | 0.01060508 | 0.0004617457 | 0.0112601 | 0.0004612129 | 0.01778023
0.0006647697 | 0.009072651 | 0.0006656497 | 0.002243533 | 0.0006662742 | 0.01042627 | 0.000665968 | 0.002202861 | 0.0006632459 | 0.01113207 | 0.000663569 | 0.01181921 | 0.0006647142 | 0.0183275
0.0009424184 | 0.04582432 | 0.000942563 | 0.03920997 | 0.000944991 | 0.04874264 | 0.0009404461 | 0.03739204966 | 0.0009384015 | 0.04791652 | 0.0009401471 | 0.04868265 | 0.0009387704 | 0.05597562
0.0013041653 | 0.1507825 | 0.0013058555 | 0.1419269 | 0.0013099229 | 0.1533428 | 0.0013019447 | 0.139002 | 0.001301665 | 0.1552758 | 0.0013025017 | 0.1523758 | 0.001300228 | 0.1617092
0.0017106858 | 0.2798037 | 0.0017135405 | 0.2629736 | 0.0017205687 | 0.2789886 | 0.0017101095 | 0.265862 | 0.0017073754 | 0.2786813 | 0.0017079131 | 0.2804123 | 0.0017051138 | 0.288582
0.0021533409 | 0.4144013 | 0.0021560292 | 0.3928331 | 0.0021645523 | 0.4129446 | 0.0021542065 | 0.4016664 | 0.0021519955 | 0.4149448 | 0.0021525669 | 0.4190856 | 0.0021474314 | 0.4269187
0.0026190845 | 0.5503109 | 0.0026240056 | 0.529557 | 0.0026335004 | 0.5525442 | 0.0026205408 | 0.5427528 | 0.0026158151 | 0.5523835 | 0.0026162829 | 0.5633852 | 0.0026151666 | 0.5705524
0.0031090377 | 0.6929427 | 0.0031103855 | 0.6715162 | 0.0031244709 | 0.6975966 | 0.0031094765 | 0.6849853 | 0.0031042324 | 0.684062 | 0.0031047749 | 0.7107695 | 0.0031014501 | 0.7140808
0.0036117262 | 0.8314611 | 0.0036159745 | 0.8065988 | 0.0036275693 | 0.8401372 | 0.0036099058 | 0.8195428 | 0.0036093175 | 0.8160994 | 0.0036093175 | 0.8522618 | 0.0036040614 | 0.8544534
0.0041333511 | 0.9699625 | 0.0041371268 | 0.9409651 | 0.00415168 | 0.9786032 | 0.004132676 | 0.952138 | 0.0041303686 | 0.9534144 | 0.0041293391 | 0.9901884 | 0.0041256308 | 0.9863261
0.004665662 | 1.105497 | 0.0046688639 | 1.068941 | 0.0046812809 | 1.110509 | 0.004666718 | 1.082975 | 0.0046652569 | 1.085769 | 0.0046634052 | 1.122904 | 0.0046608447 | 1.117983
0.0052137169 | 1.237699 | 0.0052159905 | 1.194978 | 0.0052290729 | 1.242431 | 0.0052167572 | 1.212462 | 0.0052138591 | 1.213614 | 0.0052097868 | 1.253251 | 0.0052083739 | 1.248843
0.0057744183 | 1.365223 | 0.0057756045 | 1.313224 | 0.0057883229 | 1.370336 | 0.0057752911 | 1.336345 | 0.0057752549 | 1.334869 | 0.00576983 | 1.378196 | 0.005765203 | 1.375511
0.0063429503 | 1.481705 | 0.0063478761 | 1.424514 | 0.0063589984 | 1.487604 | 0.0063424006 | 1.452401 | 0.0063471528 | 1.459853 | 0.0063417038 | 1.506143 | 0.0063339136 | 1.496797
0.0069240274 | 1.599124 | 0.0069272944 | 1.531598 | 0.0069381466 | 1.59651 | 0.0069262769 | 1.564577 | 0.0069272944 | 1.571015 | 0.0069211751 | 1.627669 | 0.0069176984 | 1.606764
0.0075127209 | 1.702131 | 0.0075163278 | 1.631271 | 0.0075305724 | 1.690278 | 0.0075193296 | 1.666982 | 0.0075198504 | 1.666795 | 0.0075133574 | 1.738384 | 0.0075129234 | 1.719153
0.0081163027 | 1.802114 | 0.0081216287 | 1.727513 | 0.0081360348 | 1.77831 | 0.0081242158 | 1.757515 | 0.0081231838 | 1.753199 | 0.0081183786 | 1.839413 | 0.0081161242 | 1.819828
0.0087284749 | 1.892209 | 0.0087290053 | 1.812039 | 0.0087459286 | 1.87511 | 0.0087320022 | 1.833279 | 0.0087286557 | 1.831905 | 0.0087248366 | 1.93896 | 0.0087279613 | 1.902582
0.0093478055 | 1.973755 | 0.0093468797 | 1.883966 | 0.0093680536 | 1.956827 | 0.0093463227 | 1.893954 | 0.0093514342 | 1.905752 | 0.0093474294 | 2.017089 | 0.0093478489 | 1.977484
0.009969052 | 2.02399 | 0.009973988 | 1.932972 | 0.009990624 | 2.037653 | 0.009973362 | 1.947702 | 0.009974975 | 1.963739 | 0.009973121 | 2.089629 | 0.009979598 | 2.039028