## Sheet1
Opto-board Assembly Status
0
Opto-board S/N: |  |  |  | Site(check one): |  | OSU |  | Seigen
Opto-board flavor (check one): |  |  | B-Layer |  | Left |  | Right
VDC S/N | 0
0
DORIC S/N |  |  | -- | --
Step |  |  |  | Date | Initial | Comments
1) Reinforce 80-pin Connector
2) Mechanical tolerance test
3) short test
4) VDC mounting
5) DORIC mounting
6) Measure VCSEL power
7) Measure PIN respnsivity
8) Glue VCSEL opto-pack (?)
9) Glue Housing
10.1) Glue 2nd VCSEL opto-pack(?)
10.2) Glue housing (?)
11.1) Glue PIN opto-pack
11.2) Glue housing
12) Solder VCSEL opto-pack
13) Solder 2nd VCSEL opto-pack (?)
14) Solder PIN opto-pack
15) Wire bonding
16) Basic Functionality
17) Encapsulation

## Sheet2
Opto-Board QA data Sheet: Optical Power and Responsivity
Opto-board S/N
0
VCSEL Opto-pack S/N:
Power (uW) | 1 | 2 | 3 | 4 | 5 | 6 | 7 | 8 | Date | Initial | P> 500 uW & dP ,20% ?
Pre Opto-pack Burn-in |  | 2005.249 | 1916.242 | 1977.889 | 2008.992 | 2034.097 | 2035.618 | 2016.817 | -- | -- | --
Post Opto-pack Burn-in |  | 1813.007 | 1737.524 | 1824.546 | 1861.163 | 1866.492 | 1860.456 | 1884.27 | -- | -- | --
Change (%) | #DIV/0! | #DIV/0! | #DIV/0! | #DIV/0! | #DIV/0! | #DIV/0! | #DIV/0! | #DIV/0! | -- | -- | --
Pre Opto-board Burn-in |  | 1512.752385 | 1187.740997 | 1550.492562 | 1390.980309 | 1585.360119 | 1393.699598 | 1648.121115 | -- | -- | --
Change (%) |  | #DIV/0! | #DIV/0! | #DIV/0! | #DIV/0! | #DIV/0! | #DIV/0! | #DIV/0! | -- | -- | --
Post Opto-board Burn-in |  | 1436.64548 | 1257.437156 | 1495.468159 | 1330.948762 | 1517.959709 | 1309.62828 | 1559.095524 | -- | -- | --
Change (%) |  | -5.031022 | 5.867959 | -3.548834 | -4.315773 | -4.251426 | -6.032241 | -5.401641 | -- | -- | --
Opto-board at 0C |  | 1507.699885 | 1274.801391 | 1591.658302 | 1324.41014 | 1596.814606 | 1397.507032 | 1646.550619 | -- | -- | --
Change (%) |  | -0.3339939 | 7.329914 | 2.65501 | -4.785846 | 0.7225164 | 0.273189 | -0.09529008 | -- | -- | --
Opto-board at 50C |  | 1327.426319 | 1155.965686 | 1403.790843 | 1195.135581 | 1675.785699 | 1243.767583 | 1465.881949 | -- | -- | --
Change (%) |  | -12.25092 | -2.675273 | -9.46162 | -14.07962 | 5.703788 | -10.75784 | -11.05739 | -- | -- | --
Opto-board QA (10C) |  | 1503.228132 | 1290.383833 | 1580.371244 | 1345.326555 | 1580.944864 | 1401.261708 | 1654.26966 | -- | -- | --
Change (%) |  | -0.6295976 | 8.641853 | 1.927045 | -3.282128 | -0.2785017 | 0.5425925 | 0.3730639 | -- | -- | --
Reception Test |  | 2000 | 2000 | 2000 | 2000 | 2000 | 2000 | 2000 | -- | -- | --
VCSEL Opto-pack S/N:
Power (uW) | 1 | 2 | 3 | 4 | 5 | 6 | 7 | 8 | Date | Initial | P> 500 uW & dP ,20% ?
Pre Opto-pack Burn-in |  | 1738.305 | 1698.424 | 1726.546 | 1684.221 | 1840.96 | 1760.527 | 1700.559 | -- | -- | --
Post Opto-pack Burn-in |  | 1694.998 | 1629.406 | 1648.888 | 1594.919 | 1769.5 | 1702.962 | 1626.843 | -- | -- | --
Change (%) | #DIV/0! | #DIV/0! | #DIV/0! | #DIV/0! | #DIV/0! | #DIV/0! | #DIV/0! | #DIV/0! | -- | -- | --
Pre Opto-board Burn-in |  | 1184.170021 | 1180.142534 | 1230.211421 | 1130.566771 | 1355.293921 | 1287.250896 | 1252.453199 | -- | -- | --
Change (%) |  | #DIV/0! | #DIV/0! | #DIV/0! | #DIV/0! | #DIV/0! | #DIV/0! | #DIV/0! | -- | -- | --
Post Opto-board Burn-in |  | 1149.417715 | 1063.304475 | 1155.071775 | 1096.760711 | 1280.839859 | 1221.258668 | 1170.499774 | -- | -- | --
Change (%) |  | -2.93474 | -9.900335 | -6.107864 | -2.990187 | -5.493573 | -5.126602 | -6.543432 | -- | -- | --
Opto-board at 0C |  | 1201.586762 | 1211.341677 | 1232.901583 | 1153.683205 | 1310.082578 | 1203.17024 | 1256.36472 | -- | -- | --
Change (%) |  | 1.470797 | 2.643676 | 0.2186748 | 2.044677 | -3.335907 | -6.5318 | 0.3123088 | -- | -- | --
Opto-board at 50C |  | 1097.573374 | 1032.695516 | 1069.652202 | 1022.843275 | 1153.847238 | 1061.065674 | 1091.100623 | -- | -- | --
Change (%) |  | -7.312856 | -12.494 | -13.05135 | -9.528274 | -14.86369 | -17.57118 | -12.88292 | -- | -- | --
Opto-board QA (10C) |  | 1209.74945 | 1191.203967 | 1219.460017 | 1141.20125 | 1243.003015 | 1165.536913 | 1234.582733 | -- | -- | --
Change (%) |  | 2.160115 | 0.9372964 | -0.8739477 | 0.9406325 | -8.285355 | -9.455343 | -1.426837 | -- | -- | --
Reception Test |  | 2000 | 2000 | 2000 | 2000 | 2000 | 2000 | 2000 | -- | -- | --

## Sheet3
PIN Opto-pack S/N:
Responsivity (A/W) | 1 | 2 | 3 | 4 | 5 | 6 | 7 | 8 | Date | Initial | R> 0.5 A/W & dR <5%
Opto-pack QA | [8 empty] | -- | -- | --
Pre-mount | [8 empty] | -- | -- | --
Change (%)

## Sheet4
Opto-board QA Data Sheet
Opto-board S/N:
0
Current consumption:
| Unit | Min | Max | I |  |  | dI <5% | Date |  | Initial |  | Pass/Fail (?)
Pre-QA | mA | 322 | 384 | 355.224609 |  |  |  | 2022-02-01 |  |  |  | Pass
QA | mA | 304 | 366 | 343.359375 |  |  |  | 2022-02-01 |  |  |  | Pass
*The allowable range for current consumption for a B-layer opto-board is 330-400 mA.
Dark current:
| Unit | Max | I |  | Date |  | Initial |  | Pass/Fail (?)
Pre-QA | uA | 1 | 0.710629 |  | 2022-02-01 |  |  |  | Pass
QA | uA | 1 | 0.447819 |  | 2022-02-01 |  |  |  | Pass
Optical
| Unit | Max | 1 | 2 | 3 | 4 | 5 | 6 | 7 | 8 | 9 | 10 | 11 | 12 | 13 | 14 | 15 | 16 | Pass/Fail (?)
Rise | ns | 1 | 0.031455 | 0.02921 | 0.1708 | 0.04062 | 0.47702 | 0.40328 | 0.029515 | 0.031978 | 0.03275 | 0.031487 | 0.030322 | 0.03076 | 0.029508 | 0.027779 |  |  | Pass
Fall | ns | 1 | 0.26556 | 0.40898 | 0.41208 | 0.54398 | 0.35201 | 0.37842 | 0.24266 | 0.34701 | 0.31127 | 0.26522 | 0.3305 | 0.31123 | 0.3262 | 0.38617 |  |  | Pass

## optical calc
Post Mounting @ room Temp
Power
Power 2
Power 3
channel# | 1 | 2 | 3 | 4 | 5 | 6 | 7 | 8 | 9 | 10 | 11 | 12 | 13 | 14
| 1000 | 1000 | 1000 | 1000 | 1000 | 1000 | 1000 | 1000 | 1000 | 1000 | 1000 | 1000 | 1000 | 1000
| 1000 | 1000 | 1000 | 1000 | 1000 | 1000 | 1000 | 1000 | 1000 | 1000 | 1000 | 1000 | 1000 | 1000
| 1000 | 1000 | 1000 | 1000 | 1000 | 1000 | 1000 | 1000 | 1000 | 1000 | 1000 | 1000 | 1000 | 1000
avg | 1000 | 1000 | 1000 | 1000 | 1000 | 1000 | 1000 | 1000 | 1000 | 1000 | 1000 | 1000 | 1000 | 1000
-10C
Power
Power 2
Power 3
channel# | 1 | 2 | 3 | 4 | 5 | 6 | 7 | 8 | 9 | 10 | 11 | 12 | 13 | 14
| 1000 | 1000 | 1000 | 1000 | 1000 | 1000 | 1000 | 1000 | 1000 | 1000 | 1000 | 1000 | 1000 | 1000
| 1000 | 1000 | 1000 | 1000 | 1000 | 1000 | 1000 | 1000 | 1000 | 1000 | 1000 | 1000 | 1000 | 1000
| 1000 | 1000 | 1000 | 1000 | 1000 | 1000 | 1000 | 1000 | 1000 | 1000 | 1000 | 1000 | 1000 | 1000
avg | 1000 | 1000 | 1000 | 1000 | 1000 | 1000 | 1000 | 1000 | 1000 | 1000 | 1000 | 1000 | 1000 | 1000
10C
Power
Power 2
Power 3
channel# | 1 | 2 | 3 | 4 | 5 | 6 | 7 | 8 | 9 | 10 | 11 | 12 | 13 | 14
| 1000 | 1000 | 1000 | 1000 | 1000 | 1000 | 1000 | 1000 | 1000 | 1000 | 1000 | 1000 | 1000 | 1000
| 1000 | 1000 | 1000 | 1000 | 1000 | 1000 | 1000 | 1000 | 1000 | 1000 | 1000 | 1000 | 1000 | 1000
| 1000 | 1000 | 1000 | 1000 | 1000 | 1000 | 1000 | 1000 | 1000 | 1000 | 1000 | 1000 | 1000 | 1000
avg | 1000 | 1000 | 1000 | 1000 | 1000 | 1000 | 1000 | 1000 | 1000 | 1000 | 1000 | 1000 | 1000 | 1000
50C
Power
Power 2
Power 3
channel# | 1 | 2 | 3 | 4 | 5 | 6 | 7 | 8 | 9 | 10 | 11 | 12 | 13 | 14
| 1000 | 1000 | 1000 | 1000 | 1000 | 1000 | 1000 | 1000 | 1000 | 1000 | 1000 | 1000 | 1000 | 1000
| 1000 | 1000 | 1000 | 1000 | 1000 | 1000 | 1000 | 1000 | 1000 | 1000 | 1000 | 1000 | 1000 | 1000
| 1000 | 1000 | 1000 | 1000 | 1000 | 1000 | 1000 | 1000 | 1000 | 1000 | 1000 | 1000 | 1000 | 1000
avg | 1000 | 1000 | 1000 | 1000 | 1000 | 1000 | 1000 | 1000 | 1000 | 1000 | 1000 | 1000 | 1000 | 1000

## Sheet5
Electrical: |  |  |  | Date (DD/MM/YY):02/01/2022 | [5 empty] | Initial:
| Unit | Min | Max | 1 | 2 | 3 | 4 | 5 | 6 | 7 | 8 | 9 | 10 | 11 | 12 | 13 | 14 | Pass/fail(?)
Clk Rise | ns | -- | 1 | 0.51769 | 0.5398 | 0.54865 | 0.56993 | 0.58593 | 0.60137 | 0.616 | [7 empty] | Pass
Clk Fall | ns | -- | 1 | 0.51085 | 0.52878 | 0.56366 | 0.55322 | 0.57965 | 0.59185 | 0.61397 | [7 empty] | Pass
Data Rise | ns | -- | 1 | 0.62288 | 0.68376 | 0.64414 | 0.61087 | 0.66379 | 0.64995 | 0.66278 | [7 empty] | Pass
Data Fall | ns | -- | 1 | 0.63243 | 0.60283 | 0.65498 | 0.64933 | 0.61826 | 0.65439 | 0.67556 | [7 empty] | Pass
Jitter @ IPIN = 100uA | ns | -- | 1 | 0.06152 | 0.30209 | 0.10102 | 0.05259 | 0.14298 | 0.08411 | 0.09868 | [7 empty] | Pass
Jitter @ IPIN = 1000uA | ns | -- | 1 | 0.06167 | 0.30629 | 0.0997 | 0.04568 | 0.13362 | 0.07073 | 0.08248 | [7 empty] | Pass
Pos Width max @ IPIN = 100uA |  |  |  | 13.133 | 13.334 | 12.483 | 13.177 | 12.575 | 12.741 | 12.426
Pos Width max @ IPIN = 1000uA |  |  |  | 13.153 | 13.316 | 12.51 | 13.149 | 12.537 | 12.681 | 12.353
Pos Width min @ IPIN = 100uA |  |  |  | 12.746 | 12.396 | 11.957 | 12.858 | 11.962 | 12.295 | 11.917
Pos Width min @ IPIN = 1000uA |  |  |  | 12.782 | 12.34 | 11.978 | 12.867 | 12.011 | 12.33 | 11.9
Pos Width mean @ IPIN = 100uA |  |  |  | 12.96454 | 12.84961 | 12.23146 | 13.00096 | 12.26629 | 12.51036 | 12.14116
Pos Width mean @ IPIN = 1000uA |  |  |  | 12.95594 | 12.84555 | 12.24556 | 12.99735 | 12.25304 | 12.50258 | 12.14088
GoNoGoDuty Cycle | % | 45 | 55 | 51.9143 | 51.538 | 49.0725 | 52.0194 | 49.1042 | 50.0137 | 48.6916 | [7 empty] | Pass
Duty Cycle @ IPIN = 100uA | % | 45 | 55 | 51.8761 | 51.4368 | 48.9442 | 52.0332 | 49.0836 | 50.0545 | 48.5963 | [7 empty] | Pass
Duty Cycle @ IPIN = 1000uA | % | 45 | 55 | 51.8102 | 51.3853 | 48.9801 | 52.0034 | 49.0258 | 50.0212 | 48.5703 | [7 empty] | Pass
Clock+ common mode | V | 0.9 | 1.5 | 1.010185 | 1.009459 | 1.019479 | 1.067227 | 1.074191 | 1.063769 | 1.064903 | [7 empty] | Pass
Clock- common mode | V | 0.9 | 1.5 | 1.009661 | 1.009634 | 1.017581 | 1.065456 | 1.069836 | 1.060069 | 1.060194 | [7 empty] | Pass
Data+ common mode | V | 0.9 | 1.5 | 1.040728 | 1.034934 | 1.032645 | 1.10377 | 1.094383 | 1.091151 | 1.10007 | [7 empty] | Pass
Data- common mode | V | 0.9 | 1.5 | 1.030544 | 1.017557 | 1.026596 | 1.102518 | 1.079926 | 1.083722 | 1.089206 | [7 empty] | Pass
Clock+ amplitude | V | 0.2 | 0.5 | 0.329787 | 0.322168 | 0.341748 | 0.341333 | 0.345842 | 0.340324 | 0.345658 | [7 empty] | Pass
Clock- amplitude | V | 0.2 | 0.5 | 0.310989 | 0.314163 | 0.29907 | 0.334125 | 0.338606 | 0.337563 | 0.337557 | [7 empty] | Pass
Data+ amplitude | V | 0.2 | 0.5 | 0.369821 | 0.368356 | 0.366456 | 0.384326 | 0.388075 | 0.382624 | 0.391105 | [7 empty] | Pass
Data- amplitude | V | 0.2 | 0.5 | 0.358295 | 0.34531 | 0.353403 | 0.387419 | 0.373604 | 0.374532 | 0.378099 | [7 empty] | Pass
Bit errors @ IPIN = 100uA | -- | -- | 0 | 0 | 0 | 0 | 0 | 0 | 0 | 0 | [7 empty] | Pass
Clk errors @ IPIN = 100uA | -- | -- | 0 | 0 | 0 | 0 | 0 | 0 | 0 | 0 | [7 empty] | Pass
Bit errors @ IPIN = 1000uA | -- | -- | 0 | 0 | 0 | 0 | 0 | 0 | 0 | 0 | [7 empty] | Pass
Clk errors @ IPIN = 1000uA | -- | -- | 0 | 0 | 0 | 0 | 0 | 0 | 0 | 0 | [7 empty] | Pass
VDC Bit errors | -- | -- | 0 | 0 | 0 | 0 | 0 | 0 | 0 | 0 | 0 | 0 | 0 | 0 | 0 | 0 | 0 | Pass