## Sheet1
Ch4 Current | Ch4 | Ch5 Current | Ch5 | Ch6 Current | Ch6 | Ch7 Current | Ch7 | Ch8 Current | Ch8 | Ch9 Current | Ch9 | Ch10 Current | Ch10
4.8e-09 | 0.008383164 | 6.51e-08 | 0.001549593 | 1.21e-08 | 0.009738382 | -3.62e-08 | 0.001489125155 | -4.1e-08 | 0.0104453 | 4.34e-08 | 0.01109438 | -3.38e-08 | 0.01762722
0.0004769981 | 0.008542772 | 0.0004763616 | 0.001700992 | 0.0004770945 | 0.00989058 | 0.0004783242 | 0.001647201 | 0.0004775912 | 0.0105957 | 0.0004778757 | 0.01125343 | 0.0004778347 | 0.01777869
0.0006791517 | 0.009083173 | 0.000678655 | 0.00224242 | 0.0006788744 | 0.01039373 | 0.0006802391 | 0.002160195996 | 0.0006800341 | 0.01110006 | 0.0006813915 | 0.01186316 | 0.0006815314 | 0.01834754
0.0009572416 | 0.04855862 | 0.0009545074 | 0.04147113 | 0.0009550933 | 0.05062904 | 0.0009568365 | 0.04242694 | 0.0009522941 | 0.04865779 | 0.0009578323 | 0.05182087 | 0.0009566027 | 0.05757925
0.0013184292 | 0.1527761 | 0.0013152176 | 0.1463656 | 0.0013152152 | 0.15742 | 0.0013180096 | 0.1482819 | 0.0013129175 | 0.1541169 | 0.0013195286 | 0.1547807 | 0.0013204641 | 0.163526
0.0017248026 | 0.280048 | 0.0017211643 | 0.2681654 | 0.0017223722 | 0.281587 | 0.0017235946 | 0.2687172 | 0.0017185193 | 0.2823264 | 0.0017259165 | 0.28119 | 0.0017248315 | 0.2845265
0.0021684197 | 0.413129 | 0.0021625921 | 0.3954816 | 0.0021662328 | 0.4052539 | 0.0021666379 | 0.3920912 | 0.0021602896 | 0.4127186 | 0.00216936 | 0.4113926 | 0.0021657096 | 0.408069
0.0026308145 | 0.5443367 | 0.002626665 | 0.5266726 | 0.0026285866 | 0.532165 | 0.0026282443 | 0.5182052 | 0.0026241503 | 0.5492623 | 0.0026349109 | 0.5437998 | 0.0026322659 | 0.5369311
0.0031187904 | 0.6739074 | 0.0031130328 | 0.6579666 | 0.003116037 | 0.6590341 | 0.0031153306 | 0.6414527 | 0.0031105325 | 0.6891493 | 0.0031189255 | 0.6732902 | 0.003117081 | 0.6642594
0.0036197815 | 0.8022413 | 0.0036157719 | 0.781997 | 0.0036159817 | 0.7823731 | 0.003614875 | 0.7577243 | 0.0036098407 | 0.8245906 | 0.0036223566 | 0.7945198 | 0.0036219804 | 0.7878905
0.0041428193 | 0.9194835 | 0.0041372208 | 0.8995005 | 0.0041392654 | 0.903733 | 0.0041371244 | 0.8680735 | 0.0041306386 | 0.949687 | 0.0041444781 | 0.9130105 | 0.0041417994 | 0.9033594
0.004675504 | 1.023626 | 0.0046688928 | 1.010123 | 0.004672466 | 1.010744 | 0.004672249 | 0.9606807 | 0.0046625445 | 1.070111 | 0.0046776353 | 1.02479 | 0.0046724877 | 1.011762
0.0052164558 | 1.1247 | 0.0052165957 | 1.11752 | 0.005213483 | 1.110293 | 0.0052141629 | 1.058488 | 0.0052096229 | 1.190083 | 0.0052189561 | 1.134463 | 0.0052198024 | 1.117403
0.0057786907 | 1.224313 | 0.0057738059 | 1.221165 | 0.0057762676 | 1.203547 | 0.0057743411 | 1.143528 | 0.0057658925 | 1.301274 | 0.0057807642 | 1.240713 | 0.0057793079 | 1.213234
0.0063451058 | 1.317205 | 0.0063422173 | 1.313719 | 0.006343013 | 1.29302 | 0.0063398641 | 1.220867 | 0.0063300776 | 1.40101 | 0.0063501497 | 1.336644 | 0.0063507236 | 1.296879
0.0069280177 | 1.407362 | 0.0069219177 | 1.391561 | 0.0069263951 | 1.379206 | 0.0069217538 | 1.291487 | 0.0069116562 | 1.492909 | 0.0069315258 | 1.427651 | 0.0069302239 | 1.371946
0.0075156238 | 1.487129 | 0.0075100132 | 1.459011 | 0.007513367 | 1.453655 | 0.0075083568 | 1.370111 | 0.0075022472 | 1.574438 | 0.0075203712 | 1.50774 | 0.0075177021 | 1.447707
0.0081207028 | 1.553343 | 0.0081128259 | 1.519533 | 0.0081175709 | 1.52077 | 0.0081117385 | 1.437032 | 0.0081052672 | 1.640232 | 0.008119941 | 1.572377 | 0.0081227643 | 1.506063
0.0087327183 | 1.616371 | 0.0087196335 | 1.562183 | 0.0087275731 | 1.569503 | 0.0087215117 | 1.50193 | 0.0087134129 | 1.692365 | 0.0087287449 | 1.629131 | 0.0087283567 | 1.552588
0.0093491316 | 1.666008 | 0.0093372957 | 1.600222 | 0.0093437525 | 1.609472 | 0.0093372716 | 1.559549 | 0.009329151 | 1.730358 | 0.0093469231 | 1.672207 | 0.0093455029 | 1.596621
0.009975216 | 1.694998 | 0.009962504 | 1.629406 | 0.009970449 | 1.648888 | 0.009961541 | 1.594919 | 0.009956822 | 1.7695 | 0.009972447 | 1.702962 | 0.00997353 | 1.626843