## Sheet1
Ch4 Current | Ch4 | Ch5 Current | Ch5 | Ch6 Current | Ch6 | Ch7 Current | Ch7 | Ch8 Current | Ch8 | Ch9 Current | Ch9 | Ch10 Current | Ch10
-1.21e-08 | 0.008280136 | -3.38e-08 | 0.001544343 | -9.6e-09 | 0.009611735 | -1.45e-08 | 0.001487343 | -1.93e-08 | 0.01030113 | 1.93e-08 | 0.01093077 | -3.86e-08 | 0.01737936
0.0004782543 | 0.008446981 | 0.0004785846 | 0.00170263 | 0.0004787823 | 0.009765022 | 0.0004788691 | 0.001649524 | 0.0004783796 | 0.01045766 | 0.0004786883 | 0.01109341 | 0.0004780807 | 0.01753002
0.0006815314 | 0.009115040263 | 0.0006820136 | 0.002409884 | 0.000681893 | 0.01043549 | 0.0006836338 | 0.002313172 | 0.0006813698 | 0.01109055 | 0.0006818279 | 0.01178182 | 0.0006826067 | 0.01825467
0.0009610824 | 0.05397368 | 0.0009627316 | 0.04558735 | 0.0009622735 | 0.05479133 | 0.0009607159 | 0.04801939 | 0.0009596454 | 0.05411855 | 0.0009610897 | 0.05755421 | 0.0009601493 | 0.06081598
0.0013195021 | 0.1641575 | 0.0013204544 | 0.1491927 | 0.0013187595 | 0.1596523 | 0.0013229137 | 0.1578397 | 0.0013187185 | 0.1634733 | 0.0013205726 | 0.1686895 | 0.0013209993 | 0.1688199
0.0017226254 | 0.293475 | 0.0017239876 | 0.274055 | 0.0017227652 | 0.2785969 | 0.0017222324 | 0.2766791 | 0.001719286 | 0.2903782 | 0.001721972 | 0.2930845 | 0.0017211474 | 0.2905492
0.0021577893 | 0.4240238 | 0.002159817 | 0.4020197 | 0.0021578592 | 0.4062118 | 0.0021573601 | 0.3995447 | 0.0021547972 | 0.4237187 | 0.0021581124 | 0.422766 | 0.0021562028 | 0.4171149
0.0026182792 | 0.5594177 | 0.0026209603 | 0.5342235 | 0.0026186988 | 0.5341689 | 0.0026177681 | 0.5262643 | 0.0026125578 | 0.5645621 | 0.002616172 | 0.5580527 | 0.0026169459 | 0.5434462
0.0031011752 | 0.693014 | 0.0031041722 | 0.6616354 | 0.0031015248 | 0.6637505 | 0.0030965194 | 0.6430482 | 0.0030926256 | 0.703286 | 0.0030967871 | 0.6885116 | 0.0030962012 | 0.6657943
0.0035972043 | 0.8224147 | 0.0036005268 | 0.7806478 | 0.0035968041 | 0.7846173 | 0.0035919217 | 0.7526489 | 0.0035925196 | 0.8306789 | 0.0035973177 | 0.8105318 | 0.0035919362 | 0.7820477
0.0041150945 | 0.9380032 | 0.0041195501 | 0.8977457 | 0.0041149908 | 0.9003072 | 0.0041102241 | 0.8610516 | 0.0041075623 | 0.9587926 | 0.0041133392 | 0.9307775 | 0.0041109909 | 0.8993356
0.0046392608 | 1.046126 | 0.0046452813 | 1.010768 | 0.0046400203 | 1.010088 | 0.0046353043 | 0.968434 | 0.004633021 | 1.087143 | 0.0046403024 | 1.046794 | 0.004636599 | 1.008498
0.0051823079 | 1.152933 | 0.0051896135 | 1.121051 | 0.0051842633 | 1.119666 | 0.0051752411 | 1.073124 | 0.0051739632 | 1.203211 | 0.0051817003 | 1.161554 | 0.0051766178 | 1.111416
0.0057385559 | 1.25549 | 0.0057472791 | 1.227782 | 0.0057408295 | 1.224703 | 0.0057360122 | 1.171904 | 0.0057312745 | 1.311856 | 0.0057403401 | 1.272397 | 0.0057380231 | 1.208904
0.0063078934 | 1.353742 | 0.0063181501 | 1.326458 | 0.0063115607 | 1.328815 | 0.0063017693 | 1.260347 | 0.0062978152 | 1.420458 | 0.0063078235 | 1.373267 | 0.0063046915 | 1.300975
0.0068873889 | 1.441641 | 0.0068980458 | 1.416026 | 0.0068913045 | 1.423069 | 0.0068832322 | 1.344977 | 0.0068823377 | 1.517168 | 0.0068926498 | 1.461056 | 0.0068842593 | 1.389917
0.0074823583 | 1.519791 | 0.0074914698 | 1.493113 | 0.0074843065 | 1.499348 | 0.0074784958 | 1.42993 | 0.0074744597 | 1.599794 | 0.0074831202 | 1.534913 | 0.0074781293 | 1.47422
0.0080932215 | 1.587903 | 0.0080992154 | 1.562266 | 0.0080939569 | 1.567124 | 0.0080841969 | 1.502267 | 0.0080816074 | 1.669562 | 0.0080892023 | 1.606892 | 0.0080832156 | 1.545916
0.0087058639 | 1.642945 | 0.008710891 | 1.619418 | 0.0087064643 | 1.632966 | 0.0087002992 | 1.566349 | 0.008695166 | 1.731689 | 0.0087032937 | 1.665822 | 0.0086985463 | 1.604362
0.0093359624 | 1.698061 | 0.0093405096 | 1.664643 | 0.0093352318 | 1.687978 | 0.0093247388 | 1.632456 | 0.0093232656 | 1.787606 | 0.0093309497 | 1.716478 | 0.0093242831 | 1.656905
0.009970425 | 1.738305 | 0.009974686 | 1.698424 | 0.009969004 | 1.726546 | 0.0099587047 | 1.684221 | 0.0099582466 | 1.84096 | 0.009968306 | 1.760527 | 0.0099582128 | 1.700559