## Sheet1
Ch4 Current | Ch4 | Ch5 Current | Ch5 | Ch6 Current | Ch6 | Ch7 Current | Ch7 | Ch8 Current | Ch8 | Ch9 Current | Ch9 | Ch10 Current | Ch10
-4.8e-09 | 0.008294096 | -9.6e-09 | 0.001543314 | 1.93e-08 | 0.009630355 | -2.89e-08 | 0.001481994 | 2.65e-08 | 0.01033103 | -7.2e-09 | 0.01096542 | -6.51e-08 | 0.01742808
0.0004673297 | 0.008462435 | 0.0004673297 | 0.001707418 | 0.0004665751 | 0.009796932 | 0.0004663557 | 0.001655225 | 0.0004662544 | 0.0105008 | 0.0004646824 | 0.01113856 | 0.000465114 | 0.01760188
0.0006725092 | 0.009370183 | 0.0006727238 | 0.002614936 | 0.0006700475 | 0.01063563 | 0.0006718461 | 0.002553365 | 0.0006697268 | 0.01139268 | 0.0006694375 | 0.01202008 | 0.0006696689 | 0.01850653
0.0009492682 | 0.05156973 | 0.0009506931 | 0.04394792 | 0.0009486028 | 0.05394177 | 0.0009498444 | 0.04560683 | 0.0009494924 | 0.05372204 | 0.0009459458 | 0.05589543 | 0.0009458493 | 0.06255069
0.0013100459 | 0.1610855 | 0.0013124232 | 0.1494051 | 0.001308076 | 0.1634872 | 0.0013129946 | 0.1528552 | 0.0013067379 | 0.1573052 | 0.0013080471 | 0.1677025 | 0.0013053708 | 0.1721226
0.0017135622 | 0.2849024 | 0.0017135935 | 0.2736158 | 0.0017111656 | 0.2904285 | 0.0017148786 | 0.2787533 | 0.0017104109 | 0.2861861 | 0.0017082506 | 0.2980626 | 0.0017084483 | 0.3046682
0.0021521354 | 0.4113455 | 0.0021495145 | 0.403507 | 0.0021464284 | 0.4205202 | 0.0021521281 | 0.4149503 | 0.0021463126 | 0.4223383 | 0.0021441234 | 0.4377775 | 0.0021462451 | 0.4469595
0.0026090425 | 0.5405627 | 0.0026108363 | 0.5358049 | 0.0026073451 | 0.5542407 | 0.0026148531 | 0.5563632781 | 0.0026070389 | 0.5637493 | 0.0026056139 | 0.5764431 | 0.0026029425 | 0.5934967
0.0030917021 | 0.670407 | 0.0030907739 | 0.66258 | 0.0030903206 | 0.6852958 | 0.0030959336 | 0.6905772 | 0.0030897877 | 0.7060666 | 0.003085484 | 0.7151313 | 0.0030848378 | 0.7421316
0.0035904895 | 0.797753 | 0.0035869236 | 0.7856057 | 0.0035866752 | 0.8143907 | 0.0035934792 | 0.8211649 | 0.0035846138 | 0.8412757 | 0.0035819519 | 0.8558365 | 0.0035832033 | 0.8862129
0.0041046522 | 0.9209655 | 0.0041055852 | 0.911884 | 0.0041058312 | 0.9476602 | 0.0041145978 | 0.9552742 | 0.0041027715 | 0.9735952 | 0.0041009681 | 0.9933878 | 0.0040974672 | 1.030062
0.0046323242 | 1.041151 | 0.0046312874 | 1.037667 | 0.0046328643 | 1.077501 | 0.0046426894 | 1.08585 | 0.0046282326 | 1.102872 | 0.0046273888 | 1.123986 | 0.004625185 | 1.169127
0.0051755618 | 1.159149 | 0.005172343 | 1.163537 | 0.0051787757 | 1.200569 | 0.0051855822 | 1.213319 | 0.0051717668 | 1.237195 | 0.0051688566 | 1.25447 | 0.0051677644 | 1.309031
0.0057357446 | 1.271479 | 0.00573465 | 1.285909 | 0.0057377506 | 1.314174 | 0.0057498807 | 1.332881 | 0.0057279327 | 1.374685 | 0.0057316386 | 1.380888 | 0.0057281594 | 1.448814
0.0063042262 | 1.37666 | 0.0063022588 | 1.40002 | 0.006308976 | 1.424389 | 0.0063208963 | 1.445934 | 0.0062977163 | 1.507548 | 0.0062995367 | 1.498273 | 0.0062988423 | 1.579883
0.006882873 | 1.479999 | 0.0068839049 | 1.507364 | 0.0068876637 | 1.523342 | 0.0069066822 | 1.561653 | 0.0068776313 | 1.629424 | 0.0068815324 | 1.612696 | 0.0068769972 | 1.695896
0.007476497 | 1.577814 | 0.0074805669 | 1.608829 | 0.007481242 | 1.615525 | 0.0075068765 | 1.681047 | 0.0074723741 | 1.738146 | 0.0074777821 | 1.723271 | 0.0074716966 | 1.80369
0.0080845851 | 1.667664 | 0.00808635 | 1.705428 | 0.0080922306 | 1.700924 | 0.0081181857 | 1.78699 | 0.008082338 | 1.839293 | 0.0080867213 | 1.825148 | 0.0080832976 | 1.896871
0.0087016132 | 1.749036 | 0.0087029586 | 1.79235 | 0.0087055625 | 1.774505 | 0.0087408243 | 1.879041 | 0.008695735 | 1.920689 | 0.0087063558 | 1.92233 | 0.0087012853 | 1.980901
0.0093306724 | 1.814381 | 0.0093301395 | 1.861573 | 0.0093388195 | 1.843973 | 0.0093716413 | 1.962509 | 0.0093274223 | 2.008325 | 0.0093336116 | 2.000293 | 0.0093279696 | 2.067581
0.009970136 | 1.879591 | 0.009966115 | 1.913647 | 0.00997536 | 1.907413 | 0.010010992 | 2.029395 | 0.009966043 | 2.067785 | 0.009967897 | 2.069997 | 0.009967199 | 2.145783