## Sheet1
Opto-board Assembly Status
0
Opto-board S/N: |  |  |  | Site(check one): |  | OSU |  | Seigen
Opto-board flavor (check one): |  |  | B-Layer |  | Left |  | Right
VDC S/N | 0
0
DORIC S/N |  |  | -- | --
Step |  |  |  | Date | Initial | Comments
1) Reinforce 80-pin Connector
2) Mechanical tolerance test
3) short test
4) VDC mounting
5) DORIC mounting
6) Measure VCSEL power
7) Measure PIN respnsivity
8) Glue VCSEL opto-pack (?)
9) Glue Housing
10.1) Glue 2nd VCSEL opto-pack(?)
10.2) Glue housing (?)
11.1) Glue PIN opto-pack
11.2) Glue housing
12) Solder VCSEL opto-pack
13) Solder 2nd VCSEL opto-pack (?)
14) Solder PIN opto-pack
15) Wire bonding
16) Basic Functionality
17) Encapsulation

## Sheet2
Opto-Board QA data Sheet: Optical Power and Responsivity
Opto-board S/N
0
VCSEL Opto-pack S/N:
Power (uW) | 1 | 2 | 3 | 4 | 5 | 6 | 7 | 8 | Date | Initial | P> 500 uW & dP ,20% ?
Pre Opto-pack Burn-in |  | 1805.017 | 1691.17 | 1716.424 | 1791.451 | 1841.01 | 1889.269 | 1873.631 | -- | -- | --
Post Opto-pack Burn-in |  | 2009.036 | 1836.682 | 1864.402 | 1902.907 | 1910.107 | 1992.638 | 1900.21 | -- | -- | --
Change (%) | #DIV/0! | #DIV/0! | #DIV/0! | #DIV/0! | #DIV/0! | #DIV/0! | #DIV/0! | #DIV/0! | -- | -- | --
Pre Opto-board Burn-in |  | 1414.625487 | 1059.187929 | 1379.845874 | 1203.351462 | 1388.406855 | 1270.076689 | 1447.682668 | -- | -- | --
Change (%) |  | #DIV/0! | #DIV/0! | #DIV/0! | #DIV/0! | #DIV/0! | #DIV/0! | #DIV/0! | -- | -- | --
Post Opto-board Burn-in |  | 1337.93784 | 1123.332477 | 1323.93092 | 1125.964325 | 1238.278544 | 1144.827059 | 1362.32158 | -- | -- | --
Change (%) |  | -5.421057 | 6.056012 | -4.052261 | -6.430967 | -10.81299 | -9.86158 | -5.896395 | -- | -- | --
Opto-board at 0C |  | 1461.77247 | 1219.722534 | 1449.239256 | 1224.492108 | 1249.132709 | 1261.265952 | 1505.02118 | -- | -- | --
Change (%) |  | 3.332824 | 15.15639 | 5.029068 | 1.756814 | -10.03122 | -0.6937169 | 3.96071 | -- | -- | --
Opto-board at 50C |  | 1272.874817 | 1050.163478 | 1233.09414 | 1084.400581 | 1125.224819 | 1120.23262 | 1309.304505 | -- | -- | --
Change (%) |  | -10.02037 | -0.852016 | -10.63537 | -9.884966 | -18.95569 | -11.79803 | -9.558598 | -- | -- | --
Opto-board QA (10C) |  | 1444.553319 | 1195.693073 | 1381.997218 | 1201.817712 | 1258.379567 | 1224.967828 | 1454.252064 | -- | -- | --
Change (%) |  | 2.115601 | 12.88772 | 0.1559119 | -0.1274565 | -9.365215 | -3.551664 | 0.453787 | -- | -- | --
Reception Test |  | 2000 | 2000 | 2000 | 2000 | 2000 | 2000 | 2000 | -- | -- | --
VCSEL Opto-pack S/N:
Power (uW) | 1 | 2 | 3 | 4 | 5 | 6 | 7 | 8 | Date | Initial | P> 500 uW & dP ,20% ?
Pre Opto-pack Burn-in |  | 1987.317 | 1871.134 | 1964.395 | 1926.185 | 1950.087 | 1991.745 | 1977.953 | -- | -- | --
Post Opto-pack Burn-in |  | 1941.497 | 1829.897 | 1931.31 | 1876.008 | 1888.301 | 1923.932 | 1934.606 | -- | -- | --
Change (%) | #DIV/0! | #DIV/0! | #DIV/0! | #DIV/0! | #DIV/0! | #DIV/0! | #DIV/0! | #DIV/0! | -- | -- | --
Pre Opto-board Burn-in |  | 1545.114213 | 1459.021233 | 1570.715727 | 1504.345307 | 1558.18717 | 1631.147219 | 1581.793854 | -- | -- | --
Change (%) |  | #DIV/0! | #DIV/0! | #DIV/0! | #DIV/0! | #DIV/0! | #DIV/0! | #DIV/0! | -- | -- | --
Post Opto-board Burn-in |  | 1440.649821 | 1348.263809 | 1494.59614 | 1419.67388 | 1372.992716 | 1400.874427 | 1506.607813 | -- | -- | --
Change (%) |  | -6.76095 | -7.591214 | -4.846172 | -5.628457 | -11.88525 | -14.11723 | -4.753214 | -- | -- | --
Opto-board at 0C |  | 1529.582553 | 1471.307743 | 1565.575759 | 1506.440952 | 1473.11571 | 1585.808678 | 1595.564295 | -- | -- | --
Change (%) |  | -1.005211 | 0.8421063 | -0.3272373 | 0.1393061 | -5.459643 | -2.779549 | 0.8705585 | -- | -- | --
Opto-board at 50C |  | 1333.768199 | 1284.926591 | 1383.781783 | 1324.05547 | 1318.062162 | 1402.716158 | 1416.916159 | -- | -- | --
Change (%) |  | -13.67834 | -11.93229 | -11.9012 | -11.9846 | -15.41054 | -14.00432 | -10.42346 | -- | -- | --
Opto-board QA (10C) |  | 1513.645013 | 1437.1398 | 1540.310417 | 1483.49915 | 1448.259869 | 1563.679712 | 1587.317111 | -- | -- | --
Change (%) |  | -2.036691 | -1.499734 | -1.935761 | -1.38573 | -7.05482 | -4.1362 | 0.3491768 | -- | -- | --
Reception Test |  | 2000 | 2000 | 2000 | 2000 | 2000 | 2000 | 2000 | -- | -- | --

## Sheet3
PIN Opto-pack S/N:
Responsivity (A/W) | 1 | 2 | 3 | 4 | 5 | 6 | 7 | 8 | Date | Initial | R> 0.5 A/W & dR <5%
Opto-pack QA | [8 empty] | -- | -- | --
Pre-mount | [8 empty] | -- | -- | --
Change (%)

## Sheet4
Opto-board QA Data Sheet
Opto-board S/N:
0
Current consumption:
| Unit | Min | Max | I |  |  | dI <5% | Date |  | Initial |  | Pass/Fail (?)
Pre-QA | mA | 322 | 384 | 359.49707 |  |  |  | 2022-02-01 |  |  |  | Pass
QA | mA | 304 | 366 | 347.375488 |  |  |  | 2022-02-01 |  |  |  | Pass
*The allowable range for current consumption for a B-layer opto-board is 330-400 mA.
Dark current:
| Unit | Max | I |  | Date |  | Initial |  | Pass/Fail (?)
Pre-QA | uA | 1 | 0.523158 |  | 2022-02-01 |  |  |  | Pass
QA | uA | 1 | 0.442325 |  | 2022-02-01 |  |  |  | Pass
Optical
| Unit | Max | 1 | 2 | 3 | 4 | 5 | 6 | 7 | 8 | 9 | 10 | 11 | 12 | 13 | 14 | 15 | 16 | Pass/Fail (?)
Rise | ns | 1 | 0.0702 | 0.031008 | 0.031492 | 0.032355 | 0.40366 | 0.075 | 0.02907 | 0.41671 | 0.313 | 0.34331 | 0.42144 | 0.48696 | 0.38584 | 0.1145 |  |  | Pass
Fall | ns | 1 | 0.35632 | 0.29082 | 0.33264 | 0.31636 | 0.46945 | 0.42439 | 0.25517 | 0.36218 | 0.31684 | 0.247126 | 0.48292 | 0.29617 | 0.32565 | 0.37227 |  |  | Pass

## optical calc
Post Mounting @ room Temp
Power
Power 2
Power 3
channel# | 1 | 2 | 3 | 4 | 5 | 6 | 7 | 8 | 9 | 10 | 11 | 12 | 13 | 14
| 1000 | 1000 | 1000 | 1000 | 1000 | 1000 | 1000 | 1000 | 1000 | 1000 | 1000 | 1000 | 1000 | 1000
| 1000 | 1000 | 1000 | 1000 | 1000 | 1000 | 1000 | 1000 | 1000 | 1000 | 1000 | 1000 | 1000 | 1000
| 1000 | 1000 | 1000 | 1000 | 1000 | 1000 | 1000 | 1000 | 1000 | 1000 | 1000 | 1000 | 1000 | 1000
avg | 1000 | 1000 | 1000 | 1000 | 1000 | 1000 | 1000 | 1000 | 1000 | 1000 | 1000 | 1000 | 1000 | 1000
-10C
Power
Power 2
Power 3
channel# | 1 | 2 | 3 | 4 | 5 | 6 | 7 | 8 | 9 | 10 | 11 | 12 | 13 | 14
| 1000 | 1000 | 1000 | 1000 | 1000 | 1000 | 1000 | 1000 | 1000 | 1000 | 1000 | 1000 | 1000 | 1000
| 1000 | 1000 | 1000 | 1000 | 1000 | 1000 | 1000 | 1000 | 1000 | 1000 | 1000 | 1000 | 1000 | 1000
| 1000 | 1000 | 1000 | 1000 | 1000 | 1000 | 1000 | 1000 | 1000 | 1000 | 1000 | 1000 | 1000 | 1000
avg | 1000 | 1000 | 1000 | 1000 | 1000 | 1000 | 1000 | 1000 | 1000 | 1000 | 1000 | 1000 | 1000 | 1000
10C
Power
Power 2
Power 3
channel# | 1 | 2 | 3 | 4 | 5 | 6 | 7 | 8 | 9 | 10 | 11 | 12 | 13 | 14
| 1000 | 1000 | 1000 | 1000 | 1000 | 1000 | 1000 | 1000 | 1000 | 1000 | 1000 | 1000 | 1000 | 1000
| 1000 | 1000 | 1000 | 1000 | 1000 | 1000 | 1000 | 1000 | 1000 | 1000 | 1000 | 1000 | 1000 | 1000
| 1000 | 1000 | 1000 | 1000 | 1000 | 1000 | 1000 | 1000 | 1000 | 1000 | 1000 | 1000 | 1000 | 1000
avg | 1000 | 1000 | 1000 | 1000 | 1000 | 1000 | 1000 | 1000 | 1000 | 1000 | 1000 | 1000 | 1000 | 1000
50C
Power
Power 2
Power 3
channel# | 1 | 2 | 3 | 4 | 5 | 6 | 7 | 8 | 9 | 10 | 11 | 12 | 13 | 14
| 1000 | 1000 | 1000 | 1000 | 1000 | 1000 | 1000 | 1000 | 1000 | 1000 | 1000 | 1000 | 1000 | 1000
| 1000 | 1000 | 1000 | 1000 | 1000 | 1000 | 1000 | 1000 | 1000 | 1000 | 1000 | 1000 | 1000 | 1000
| 1000 | 1000 | 1000 | 1000 | 1000 | 1000 | 1000 | 1000 | 1000 | 1000 | 1000 | 1000 | 1000 | 1000
avg | 1000 | 1000 | 1000 | 1000 | 1000 | 1000 | 1000 | 1000 | 1000 | 1000 | 1000 | 1000 | 1000 | 1000

## Sheet5
Electrical: |  |  |  | Date (DD/MM/YY):02/01/2022 | [5 empty] | Initial:
| Unit | Min | Max | 1 | 2 | 3 | 4 | 5 | 6 | 7 | 8 | 9 | 10 | 11 | 12 | 13 | 14 | Pass/fail(?)
Clk Rise | ns | -- | 1 | 0.53205 | 0.54801 | 0.53989 | 0.57532 | 0.58096 | 0.59979 | 0.60807 | [7 empty] | Pass
Clk Fall | ns | -- | 1 | 0.51711 | 0.53797 | 0.54995 | 0.56403 | 0.57232 | 0.5947 | 0.61715 | [7 empty] | Pass
Data Rise | ns | -- | 1 | 0.67915 | 0.67537 | 0.64507 | 0.61652 | 0.65798 | 0.65325 | 0.68875 | [7 empty] | Pass
Data Fall | ns | -- | 1 | 0.65529 | 0.64061 | 0.66709 | 0.65555 | 0.6296 | 0.66222 | 0.70348 | [7 empty] | Pass
Jitter @ IPIN = 100uA | ns | -- | 1 | 0.07299 | 0.13626 | 0.05382 | 0.20835 | 0.11807 | 0.14977 | 0.06668 | [7 empty] | Pass
Jitter @ IPIN = 1000uA | ns | -- | 1 | 0.09377 | 0.13171 | 0.07432 | 0.21491 | 0.11268 | 0.15106 | 0.06008 | [7 empty] | Pass
Pos Width max @ IPIN = 100uA |  |  |  | 13.151 | 12.763 | 11.904 | 12.003 | 13.038 | 12.475 | 12.851
Pos Width max @ IPIN = 1000uA |  |  |  | 13.165 | 12.844 | 11.969 | 11.977 | 13.039 | 12.449 | 12.798
Pos Width min @ IPIN = 100uA |  |  |  | 12.727 | 12.186 | 11.562 | 11.308 | 12.499 | 11.854 | 12.424
Pos Width min @ IPIN = 1000uA |  |  |  | 12.717 | 12.189 | 11.454 | 11.29 | 12.511 | 11.867 | 12.464
Pos Width mean @ IPIN = 100uA |  |  |  | 12.9135 | 12.4857 | 11.7206 | 11.63588 | 12.7827 | 12.16219 | 12.63538
Pos Width mean @ IPIN = 1000uA |  |  |  | 12.91696 | 12.45595 | 11.70852 | 11.63475 | 12.77043 | 12.15819 | 12.63265
GoNoGoDuty Cycle | % | 45 | 55 | 51.7274 | 49.9223 | 46.9048 | 46.6791 | 51.165 | 48.6686 | 50.5513 | [7 empty] | Pass
Duty Cycle @ IPIN = 100uA | % | 45 | 55 | 51.7056 | 50.0085 | 46.9009 | 46.6247 | 51.1398 | 48.7082 | 50.6048 | [7 empty] | Pass
Duty Cycle @ IPIN = 1000uA | % | 45 | 55 | 51.6598 | 49.8253 | 46.8393 | 46.5352 | 51.0876 | 48.6411 | 50.5344 | [7 empty] | Pass
Clock+ common mode | V | 0.9 | 1.5 | 1.069524 | 1.072362 | 1.065577 | 1.053592 | 1.052075 | 1.051477 | 1.059278 | [7 empty] | Pass
Clock- common mode | V | 0.9 | 1.5 | 1.064485 | 1.065546 | 1.057013 | 1.047057 | 1.049159 | 1.046877 | 1.053365 | [7 empty] | Pass
Data+ common mode | V | 0.9 | 1.5 | 1.08612 | 1.093733 | 1.102558 | 1.084466 | 1.073133 | 1.084507 | 1.078635 | [7 empty] | Pass
Data- common mode | V | 0.9 | 1.5 | 1.070989 | 1.068717 | 1.089962 | 1.08173 | 1.05703 | 1.075664 | 1.068515 | [7 empty] | Pass
Clock+ amplitude | V | 0.2 | 0.5 | 0.35173 | 0.3536 | 0.360092 | 0.347594 | 0.335971 | 0.338209 | 0.346517 | [7 empty] | Pass
Clock- amplitude | V | 0.2 | 0.5 | 0.343253 | 0.343689 | 0.32887 | 0.332316 | 0.339117 | 0.337341 | 0.342817 | [7 empty] | Pass
Data+ amplitude | V | 0.2 | 0.5 | 0.393058 | 0.398214 | 0.403157 | 0.381697 | 0.382787 | 0.384371 | 0.385584 | [7 empty] | Pass
Data- amplitude | V | 0.2 | 0.5 | 0.383402 | 0.375184 | 0.390183 | 0.386043 | 0.368523 | 0.37614 | 0.374515 | [7 empty] | Pass
Bit errors @ IPIN = 100uA | -- | -- | 0 | 0 | 0 | 0 | 0 | 0 | 0 | 0 | [7 empty] | Pass
Clk errors @ IPIN = 100uA | -- | -- | 0 | 0 | 0 | 0 | 0 | 0 | 0 | 0 | [7 empty] | Pass
Bit errors @ IPIN = 1000uA | -- | -- | 0 | 0 | 0 | 0 | 0 | 0 | 0 | 0 | [7 empty] | Pass
Clk errors @ IPIN = 1000uA | -- | -- | 0 | 0 | 0 | 0 | 0 | 0 | 0 | 0 | [7 empty] | Pass
VDC Bit errors | -- | -- | 0 | 0 | 0 | 0 | 0 | 0 | 0 | 0 | 0 | 0 | 0 | 0 | 0 | 0 | 0 | Pass