## Sheet1
Ch4 Current | Ch4 | Ch5 Current | Ch5 | Ch6 Current | Ch6 | Ch7 Current | Ch7 | Ch8 Current | Ch8 | Ch9 Current | Ch9 | Ch10 Current | Ch10
-4.82e-08 | 0.008391445 | 9.6e-09 | 0.001575168 | 1.45e-08 | 0.009757801 | -2.65e-08 | 0.001513236592 | -2.89e-08 | 0.01045416 | 1.45e-08 | 0.01110925 | -2.41e-08 | 0.0176455
0.0004577144 | 0.008550413 | 0.0004568585 | 0.001729781 | 0.0004568295 | 0.009911487 | 0.0004587271 | 0.001672701 | 0.0004578518 | 0.0106089 | 0.0004579338 | 0.01126749 | 0.000457536 | 0.01779561
0.0006620283 | 0.009259601 | 0.000662226 | 0.002352706 | 0.0006628914 | 0.01055273 | 0.0006624165 | 0.00230228831 | 0.0006607721 | 0.01121072 | 0.0006598415 | 0.01196013 | 0.0006601645 | 0.01844304
0.0009406993 | 0.04973914 | 0.0009406149 | 0.04415067 | 0.0009422834 | 0.05241437 | 0.0009397011 | 0.04231673 | 0.0009394335 | 0.05201663 | 0.0009389754 | 0.05211089 | 0.0009389079 | 0.06067172
0.0013047512 | 0.1526147 | 0.0013054142 | 0.1526935 | 0.0013085631 | 0.1612237 | 0.0013040062 | 0.1491422 | 0.0013023088 | 0.1596602 | 0.0013003872 | 0.155884 | 0.0013026994 | 0.172804
0.0017137213 | 0.2829136 | 0.0017155489 | 0.280199 | 0.0017212824 | 0.289296 | 0.0017115055 | 0.2753509 | 0.0017116719 | 0.2898786 | 0.0017086774 | 0.2874683 | 0.0017116936 | 0.3033261
0.0021547706 | 0.4208157 | 0.0021584234 | 0.4131858 | 0.0021666427 | 0.4245577 | 0.0021547682 | 0.4101151 | 0.0021534663 | 0.4264742 | 0.0021500835 | 0.4280991 | 0.0021533192 | 0.4401503
0.0026204106 | 0.5558522 | 0.0026229158 | 0.5506591 | 0.0026341707 | 0.5585056 | 0.0026200803 | 0.548968 | 0.0026199839 | 0.5701567 | 0.002616606 | 0.5762297 | 0.0026199188 | 0.5836062
0.0031079696 | 0.691884 | 0.003112066 | 0.6815711 | 0.0031268964 | 0.6873247 | 0.0031071185 | 0.6875908 | 0.0031051294 | 0.7158124 | 0.0031051535 | 0.7275998 | 0.003105262 | 0.7289686
0.0036112078 | 0.8284714 | 0.0036137394 | 0.8079607 | 0.0036319695 | 0.8125524 | 0.0036100818 | 0.8250297 | 0.0036099589 | 0.8599641 | 0.0036063808 | 0.8754305 | 0.0036111548 | 0.8723237
0.0041266025 | 0.9659773 | 0.0041302119 | 0.9396511 | 0.0041525648 | 0.9394346 | 0.0041278611 | 0.9632538 | 0.0041259636 | 0.9959374 | 0.0041295946 | 1.011647 | 0.0041273547 | 1.006535
0.0046621057 | 1.098418 | 0.0046635427 | 1.072565 | 0.0046903248 | 1.066895 | 0.0046580792 | 1.094234 | 0.0046615053 | 1.124212 | 0.0046586627 | 1.139292 | 0.0046636174 | 1.133012
0.0052094396 | 1.231339 | 0.0052124173 | 1.206487 | 0.0052411499 | 1.185111 | 0.0052020473 | 1.210637 | 0.0052032625 | 1.242452 | 0.0052058037 | 1.263285 | 0.0052061726 | 1.254827
0.0057683569 | 1.36215 | 0.0057719204 | 1.327588 | 0.0058067024 | 1.307569 | 0.0057632717 | 1.328999 | 0.005765068 | 1.356536 | 0.0057645062 | 1.38174 | 0.0057692948 | 1.371246
0.006340708 | 1.490722 | 0.0063400281 | 1.429359 | 0.0063779493 | 1.415739 | 0.0063327009 | 1.447541 | 0.0063310565 | 1.465787 | 0.0063358449 | 1.497099 | 0.0063368817 | 1.481191
0.0069257369 | 1.609519 | 0.0069237598 | 1.521297 | 0.0069651987 | 1.514664 | 0.0069142192 | 1.554979 | 0.0069139612 | 1.573273 | 0.0069152728 | 1.606662 | 0.0069212402 | 1.584267
0.0075188016 | 1.719806 | 0.0075125159 | 1.605548 | 0.007557557 | 1.599519 | 0.0075049355 | 1.652023 | 0.0075061507 | 1.669836 | 0.0075087354 | 1.701619 | 0.0075146811 | 1.672377
0.0081198083 | 1.81286 | 0.0081139977 | 1.686536 | 0.0081643359 | 1.68124 | 0.0081097711 | 1.736149 | 0.0081077988 | 1.749836 | 0.0081167969 | 1.791948 | 0.0081168572 | 1.753267
0.0087300637 | 1.890487 | 0.0087251596 | 1.747925 | 0.0087800957 | 1.752238 | 0.0087237058 | 1.79943 | 0.0087182158 | 1.807101 | 0.0087257769 | 1.867796 | 0.0087286051 | 1.804864
0.0093523793 | 1.956475 | 0.0093449098 | 1.797919 | 0.0094050032 | 1.818365 | 0.0093439333 | 1.855566 | 0.0093362348 | 1.860621 | 0.0093503588 | 1.931431 | 0.0093489821 | 1.847466
0.009982366 | 2.009036 | 0.009969847 | 1.836682 | 0.010032106 | 1.864402 | 0.009970232 | 1.902907 | 0.009967656 | 1.910107 | 0.009976107 | 1.992638 | 0.009980994 | 1.90021