## Sheet1
Ch4 Current | Ch4 | Ch5 Current | Ch5 | Ch6 Current | Ch6 | Ch7 Current | Ch7 | Ch8 Current | Ch8 | Ch9 Current | Ch9 | Ch10 Current | Ch10
1.69e-08 | 0.008295227 | 4.1e-08 | 0.001538946 | 4.8e-09 | 0.00963426 | -1.45e-08 | 0.001478719 | -5.79e-08 | 0.01032706 | 3.13e-08 | 0.01095787 | -7.2e-09 | 0.01742304
0.0004613455 | 0.008443843 | 0.0004608223 | 0.001685369 | 0.0004604196 | 0.009780662 | 0.0004625341 | 0.001633126 | 0.0004612514 | 0.01047963 | 0.0004596746 | 0.01111333 | 0.0004611116 | 0.01757634
0.0006658546 | 0.009415923 | 0.0006665442 | 0.002601769 | 0.0006652278 | 0.01066418 | 0.0006679716 | 0.002517561 | 0.0006658088 | 0.011359 | 0.0006645527 | 0.01195955 | 0.0006653387 | 0.01844516
0.0009467559 | 0.05270929 | 0.0009481832 | 0.04584381 | 0.0009472598 | 0.05313154 | 0.0009460181 | 0.04500651 | 0.0009478601 | 0.05427799 | 0.0009424401 | 0.05435275 | 0.0009463677 | 0.06306312
0.0013068078 | 0.1597898 | 0.0013094696 | 0.150122 | 0.0013095082 | 0.1600677 | 0.0013086113 | 0.1520785 | 0.0013064221 | 0.1562504 | 0.0013019447 | 0.1614586 | 0.0013071333 | 0.1735741
0.0017121372 | 0.2837345 | 0.0017138346 | 0.2721289 | 0.0017148593 | 0.2824511 | 0.0017131764 | 0.2751504 | 0.0017116719 | 0.2836923 | 0.0017061289 | 0.2917046 | 0.001712617 | 0.3034473
0.00214896 | 0.4103756 | 0.0021560726 | 0.3959526 | 0.0021579315 | 0.4095934 | 0.0021494229 | 0.4051622 | 0.0021488105 | 0.4164237 | 0.0021427925 | 0.428465 | 0.0021500401 | 0.439198
0.0026107061 | 0.5391458 | 0.0026170761 | 0.5122589 | 0.0026198054 | 0.5322022 | 0.0026108893 | 0.5351234042 | 0.0026108001 | 0.5492629 | 0.0026014814 | 0.5658136 | 0.0026122106 | 0.5741173
0.0030901422 | 0.6629468 | 0.0030964061 | 0.6375545 | 0.0030999287 | 0.6550071 | 0.0030943591 | 0.6649839 | 0.0030910222 | 0.6844401 | 0.0030854406 | 0.699516 | 0.0030928474 | 0.7059059
0.003589243 | 0.7822463 | 0.0035984629 | 0.7574126 | 0.0036029499 | 0.7774509 | 0.0035938819 | 0.7890427 | 0.0035911116 | 0.8189747 | 0.0035817349 | 0.8219147 | 0.0035934045 | 0.8380213
0.0041010139 | 0.9006351 | 0.0041127196 | 0.8705359 | 0.0041194127 | 0.8901627 | 0.0041052501 | 0.9077779 | 0.0041032706 | 0.9487596 | 0.0040936047 | 0.9408237 | 0.004106364 | 0.9601075
0.0046339975 | 1.021621 | 0.0046446303 | 0.979901 | 0.0046533149 | 0.9971265 | 0.0046383808 | 1.027561 | 0.0046358878 | 1.074016 | 0.0046271115 | 1.059763 | 0.0046395815 | 1.08059
0.0051745057 | 1.142072 | 0.0051884152 | 1.093978 | 0.0051972059 | 1.100069 | 0.0051833399 | 1.143088 | 0.0051766323 | 1.194937 | 0.0051680151 | 1.172434 | 0.0051807697 | 1.198441
0.005736058 | 1.260911 | 0.0057489042 | 1.201259 | 0.0057578613 | 1.197748 | 0.0057415529 | 1.25266 | 0.0057380158 | 1.311656 | 0.0057256085 | 1.282789 | 0.0057427463 | 1.315423
0.0063022949 | 1.365098 | 0.0063177909 | 1.301116 | 0.0063270783 | 1.288224 | 0.0063128482 | 1.358415 | 0.0063047832 | 1.421396 | 0.0062972389 | 1.393794 | 0.0063103214 | 1.413118
0.0068856288 | 1.459277 | 0.0069006039 | 1.393333 | 0.006910417 | 1.376728 | 0.0068975997 | 1.455645 | 0.0068893877 | 1.525428 | 0.0068799845 | 1.504957 | 0.0068951405 | 1.51484
0.0074767357 | 1.555879 | 0.0074934372 | 1.4747 | 0.0075055335 | 1.462209 | 0.0074917446 | 1.541958 | 0.007479576 | 1.615546 | 0.0074726369 | 1.604777 | 0.0074861775 | 1.604162
0.0080845803 | 1.629476 | 0.0081025331 | 1.552389 | 0.0081148729 | 1.538786 | 0.0080969683 | 1.619601 | 0.0080896725 | 1.691072 | 0.0080847876 | 1.69086 | 0.0080966959 | 1.692579
0.0086978519 | 1.697594 | 0.0087212778 | 1.604 | 0.0087372077 | 1.603477 | 0.008713683 | 1.687819 | 0.0087032672 | 1.750819 | 0.0086998073 | 1.768447 | 0.00871234 | 1.761761534
0.0093298599 | 1.758552 | 0.0093494523 | 1.654354 | 0.0093686757 | 1.664185 | 0.0093440756 | 1.743813 | 0.0093343783 | 1.800007 | 0.0093281552 | 1.823514 | 0.0093454161 | 1.823109
0.009965128 | 1.805017 | 0.009986652 | 1.69117 | 0.010010294 | 1.716424 | 0.009983835 | 1.791451 | 0.009969125 | 1.84101 | 0.009969245 | 1.889269 | 0.009982029 | 1.873631