## Sheet1
Ch4 Current | Ch4 | Ch5 Current | Ch5 | Ch6 Current | Ch6 | Ch7 Current | Ch7 | Ch8 Current | Ch8 | Ch9 Current | Ch9 | Ch10 Current | Ch10
-1.45e-08 | 0.008396268 | -4.8e-09 | 0.001574727 | 2.4e-09 | 0.009758494 | -2.17e-08 | 0.00151649 | -6.27e-08 | 0.01045802 | -7.2e-09 | 0.01110725 | 3.38e-08 | 0.01763861
0.0004707872 | 0.008576367 | 0.0004697649 | 0.001748723 | 0.0004698758 | 0.00992761 | 0.0004705895 | 0.001694759 | 0.0004704689 | 0.0106322 | 0.0004718167 | 0.01128731 | 0.0004709753 | 0.01781282
0.0006727165 | 0.009234245 | 0.0006724923 | 0.002393463 | 0.0006739872 | 0.01056432 | 0.0006734857 | 0.00235681166 | 0.0006731095 | 0.01126971 | 0.0006750336 | 0.01196658 | 0.0006739317 | 0.01846208
0.0009511754 | 0.04969899 | 0.0009517251 | 0.04343812 | 0.0009508788 | 0.05087884 | 0.0009528462 | 0.04243475 | 0.0009510452 | 0.05057754 | 0.0009551512 | 0.05299942 | 0.0009532368 | 0.06093242
0.0013097566 | 0.1511504 | 0.0013138722 | 0.1419793 | 0.0013146824 | 0.1530418 | 0.001314856 | 0.1426241 | 0.0013130091 | 0.1507491 | 0.0013168041 | 0.1570814 | 0.0013173008 | 0.1644138
0.0017160383 | 0.2745887 | 0.0017179985 | 0.2589761 | 0.00172189 | 0.2760262 | 0.001720019 | 0.2600459 | 0.0017197128 | 0.2676699 | 0.0017257983 | 0.2811938 | 0.0017256657 | 0.2858598
0.0021586549 | 0.4040899 | 0.0021581003 | 0.38091 | 0.0021650876 | 0.4033917 | 0.0021609695 | 0.3853932 | 0.0021592625 | 0.3921247 | 0.002167747 | 0.4052699 | 0.0021667319 | 0.4135549
0.0026200996 | 0.5361145 | 0.002620454 | 0.5032324 | 0.0026272485 | 0.5333411 | 0.0026236054 | 0.5182740948 | 0.0026244685 | 0.5218068 | 0.0026350652 | 0.5348203 | 0.0026338331 | 0.5437615
0.0031073524 | 0.6707757 | 0.0031043361 | 0.6263434 | 0.0031153547 | 0.6600992 | 0.0031083312 | 0.6495565 | 0.0031117164 | 0.6521119 | 0.003124442 | 0.6685477 | 0.0031233064 | 0.6734907
0.0036070415 | 0.7997901 | 0.0036086762 | 0.7535013 | 0.0036186049 | 0.7897043 | 0.0036132451 | 0.776143 | 0.0036113766 | 0.7780899 | 0.003627239 | 0.7942458 | 0.0036257586 | 0.8011862
0.0041291245 | 0.9289387 | 0.0041284349 | 0.8802929 | 0.0041371919 | 0.9214798 | 0.0041330617 | 0.89784 | 0.0041332811 | 0.9012375 | 0.0041521236 | 0.9149937 | 0.0041498596 | 0.9276654
0.0046616162 | 1.053363 | 0.0046577007 | 0.9958319 | 0.0046690519 | 1.050363 | 0.0046625734 | 1.016481 | 0.0046612618 | 1.022141 | 0.0046828746 | 1.031305 | 0.0046798728 | 1.047788
0.0052018858 | 1.173169 | 0.0051997447 | 1.101925 | 0.0052154094 | 1.173912 | 0.0052064065 | 1.13598 | 0.005207031 | 1.14071 | 0.0052312983 | 1.149493 | 0.0052281398 | 1.163126
0.0057636527 | 1.294827 | 0.0057570536 | 1.203622 | 0.0057772923 | 1.292836 | 0.0057662518 | 1.25035 | 0.0057644194 | 1.25454 | 0.0057922143 | 1.268677 | 0.0057889281 | 1.276868
0.0063313145 | 1.411757 | 0.006323059 | 1.307844 | 0.0063471239 | 1.410182 | 0.0063343549 | 1.358355 | 0.0063338124 | 1.362929 | 0.006365337 | 1.385222 | 0.0063619206 | 1.389906
0.0069143952 | 1.520271 | 0.0069072995 | 1.414067 | 0.006926776 | 1.513828 | 0.0069197188 | 1.463588 | 0.0069126014 | 1.468951 | 0.0069476317 | 1.49264 | 0.0069423853 | 1.491498
0.0075043063 | 1.622804 | 0.0074965643 | 1.514187 | 0.0075204146 | 1.605115 | 0.0075095624 | 1.561166 | 0.0075040483 | 1.56156 | 0.0075441804 | 1.593416 | 0.0075366893 | 1.597263
0.0081080014 | 1.717939 | 0.0080990443 | 1.610323 | 0.0081244834 | 1.706834 | 0.0081137421 | 1.652382 | 0.0081097759 | 1.654186 | 0.008152823 | 1.693379 | 0.0081463493 | 1.697315
0.0087206196 | 1.804406 | 0.0087072575 | 1.692218 | 0.0087345146 | 1.787795 | 0.0087226738 | 1.733759 | 0.0087171163 | 1.739697 | 0.0087635317 | 1.77813 | 0.008757087 | 1.783615
0.0093383831 | 1.876765 | 0.0093264892 | 1.763433 | 0.0093514293 | 1.865267 | 0.0093404397 | 1.805524 | 0.0093406254 | 1.821655 | 0.0093895941 | 1.856796 | 0.0093838051 | 1.862539
0.009965874 | 1.941497 | 0.0099519031 | 1.829897 | 0.009980103 | 1.93131 | 0.009969293 | 1.876008 | 0.009965947 | 1.888301 | 0.010015711 | 1.923932 | 0.01001299 | 1.934606