## Sheet1
Ch4 Current | Ch4 | Ch5 Current | Ch5 | Ch6 Current | Ch6 | Ch7 Current | Ch7 | Ch8 Current | Ch8 | Ch9 Current | Ch9 | Ch10 Current | Ch10
1.69e-08 | 0.008306838 | -1.45e-08 | 0.001548837 | 2.89e-08 | 0.009643349 | 7.2e-09 | 0.001492504965 | -9.6e-09 | 0.01034439 | 9.6e-09 | 0.01097635 | 3.13e-08 | 0.01744302
0.0004685618 | 0.008484846 | 0.0004696178 | 0.00172365 | 0.0004683858 | 0.009814418 | 0.0004695455 | 0.001671499 | 0.0004687354 | 0.01051739 | 0.0004691477 | 0.01115736 | 0.0004685256 | 0.01761505
0.0006729408 | 0.0091843 | 0.000673898 | 0.002394618 | 0.0006755857 | 0.01051245 | 0.0006739582 | 0.002382104 | 0.0006738208 | 0.01120443 | 0.0006733265 | 0.01184392 | 0.0006724634 | 0.01828251
0.000952065 | 0.0517071 | 0.0009549559 | 0.04626691 | 0.0009570463 | 0.05410814 | 0.0009529306 | 0.04438754 | 0.000953543 | 0.05369452 | 0.0009511151 | 0.05483272 | 0.0009509632 | 0.06097407
0.0013137903 | 0.1559501 | 0.0013153792 | 0.148499 | 0.0013198903 | 0.1576919 | 0.0013157263 | 0.1488287 | 0.0013178794 | 0.1565172 | 0.0013123002 | 0.1637035 | 0.0013148945 | 0.1652955
0.0017165519 | 0.2782652 | 0.0017198888 | 0.2652104 | 0.0017275222 | 0.2813934 | 0.001718676 | 0.2690112 | 0.0017207182 | 0.2737553 | 0.0017147243 | 0.2849965 | 0.0017174946 | 0.2843618
0.0021539702 | 0.4056841 | 0.0021564512 | 0.3841473 | 0.0021671273 | 0.4098512 | 0.0021557712 | 0.3978536 | 0.0021590599 | 0.3997392 | 0.0021522993 | 0.4083714 | 0.0021549008 | 0.4098376
0.0026132787 | 0.5381178 | 0.0026180743 | 0.5069255 | 0.0026287048 | 0.5402471 | 0.0026150629 | 0.527554 | 0.0026186698 | 0.5273014 | 0.0026117501 | 0.535075 | 0.0026141177 | 0.5362134
0.0030943085 | 0.6708938 | 0.0030983422 | 0.630973 | 0.0031152317 | 0.6693808 | 0.0030962373 | 0.6562845 | 0.0030998395 | 0.6555205 | 0.0030931657 | 0.6637849 | 0.0030952199 | 0.6645001
0.0035911043 | 0.8001413 | 0.0035984026 | 0.7544232 | 0.0036146074 | 0.7939526 | 0.0035938481 | 0.7786821 | 0.0035972839 | 0.7820832 | 0.0035908367 | 0.7902891 | 0.0035932068 | 0.7944939
0.004103789 | 0.9264108 | 0.0041097998 | 0.8712356 | 0.0041296887 | 0.9181174 | 0.0041071187 | 0.9003096 | 0.0041105858 | 0.9083903 | 0.0041038951 | 0.9157646 | 0.0041061181 | 0.9207215
0.0046385664 | 1.056083 | 0.0046425182 | 0.9920031 | 0.0046635957 | 1.052997 | 0.0046422554 | 1.02225 | 0.004641045 | 1.033106 | 0.0046305159 | 1.038067 | 0.0046403145 | 1.0488
0.0051807648 | 1.183336 | 0.0051823754 | 1.112812 | 0.0052117277 | 1.17675 | 0.0051847961 | 1.141378 | 0.0051821874 | 1.151566 | 0.0051723285 | 1.159024 | 0.0051822742 | 1.170377
0.0057392889 | 1.307303 | 0.005743759 | 1.22467 | 0.0057726172 | 1.297804 | 0.0057438675 | 1.261818 | 0.0057400483 | 1.269776 | 0.0057315084 | 1.279786 | 0.0057405571 | 1.289853
0.0063069676 | 1.424537 | 0.006309856 | 1.326201 | 0.0063428539 | 1.412576 | 0.006311715 | 1.377522 | 0.0063117849 | 1.385282 | 0.0063000599 | 1.396681 | 0.0063079417 | 1.409516
0.0068895757 | 1.538543 | 0.0068950898 | 1.428523 | 0.0069304505 | 1.521994 | 0.0068930139 | 1.484396 | 0.0068926788 | 1.496334 | 0.0068819519 | 1.513215 | 0.0068885462 | 1.530673
0.0074832456 | 1.643818 | 0.0074900062 | 1.530654 | 0.0075244194 | 1.626789 | 0.0074841474 | 1.58489 | 0.0074840702 | 1.601488 | 0.0074751444 | 1.634399 | 0.0074808514 | 1.636914
0.0080900582 | 1.746334 | 0.008095512 | 1.624643 | 0.008135215 | 1.718573 | 0.0080904223 | 1.680586 | 0.0080902174 | 1.700308 | 0.0080840426 | 1.739677 | 0.0080890166 | 1.732048
0.0087076674 | 1.836621 | 0.0087130223 | 1.719599 | 0.0087568941 | 1.809919 | 0.008711038 | 1.773594 | 0.0087036047 | 1.794209 | 0.0086994143 | 1.834907 | 0.0087085064 | 1.823688
0.0093346049 | 1.911426 | 0.0093403674 | 1.797961 | 0.0093876893 | 1.888431 | 0.009339714 | 1.858767 | 0.0093297755 | 1.872875 | 0.0093276296 | 1.917729 | 0.0093375416 | 1.909176
0.009970136 | 1.987317 | 0.009977142 | 1.871134 | 0.010025076 | 1.964395 | 0.009977936 | 1.926185 | 0.009964815 | 1.950087 | 0.009964695 | 1.991745 | 0.009974325 | 1.977953