## Sheet1
Ch4 Current | Ch4 | Ch5 Current | Ch5 | Ch6 Current | Ch6 | Ch7 Current | Ch7 | Ch8 Current | Ch8 | Ch9 Current | Ch9 | Ch10 Current | Ch10
-2.4e-09 | 0.008394369 | 5.06e-08 | 0.001574517 | -7.23e-08 | 0.009754925 | -3.13e-08 | 0.001514024 | -4.58e-08 | 0.01045553 | -1.93e-08 | 0.01109884 | -7.96e-08 | 0.0176352
0.0004640627 | 0.008541833 | 0.0004638843 | 0.001716679 | 0.0004645377 | 0.009896101 | 0.0004650874 | 0.001662419 | 0.0004638843 | 0.01059918 | 0.0004632309 | 0.0112522 | 0.0004611791 | 0.01778064
0.0006668721 | 0.009105584 | 0.0006667395 | 0.002275976 | 0.0006673423 | 0.01045337 | 0.0006662718 | 0.002224712105 | 0.0006664092 | 0.01116638 | 0.0006681018 | 0.01187235 | 0.0006628625 | 0.01841979
0.00093973 | 0.0464225 | 0.0009404075 | 0.0383627 | 0.0009406366 | 0.04790126 | 0.0009419675 | 0.04040062 | 0.0009386041 | 0.04826896 | 0.0009453888 | 0.05230331 | 0.000941032 | 0.05950771
0.0013019278 | 0.1515755 | 0.0013018073 | 0.1376273 | 0.001301477 | 0.1520655 | 0.0013034347 | 0.1437041 | 0.0013008428 | 0.1536016 | 0.0013118349 | 0.1633755 | 0.0012996662 | 0.161369
0.0017055888 | 0.2756327 | 0.0017054851 | 0.2566668 | 0.0017072283 | 0.2738258 | 0.0017076141 | 0.2621168 | 0.0017070764 | 0.2821706 | 0.0017198309 | 0.2874388 | 0.0017062663 | 0.2879731
0.0021493674 | 0.4049819 | 0.0021492107 | 0.381118 | 0.0021496881 | 0.3997124 | 0.0021504356 | 0.3899105 | 0.0021496592 | 0.4182546 | 0.002163125 | 0.4157856 | 0.0021453554 | 0.4171264
0.0026118947 | 0.5376372 | 0.0026117501 | 0.5076884 | 0.0026147253 | 0.5282991 | 0.0026124276 | 0.5205052 | 0.0026148242 | 0.5593925 | 0.0026320755 | 0.5480259 | 0.0026100141 | 0.5518615
0.0030963603 | 0.6682376 | 0.0030964929 | 0.633309 | 0.0031013777 | 0.6529196 | 0.0031000179 | 0.6469384 | 0.0031022096 | 0.7003006 | 0.0031200804 | 0.6747898 | 0.0030964326 | 0.6840607
0.0036016166 | 0.7972082 | 0.0036006907 | 0.7470063 | 0.0036003966 | 0.7696424 | 0.0036041024 | 0.7697115 | 0.0036014671 | 0.8305041 | 0.0036236706 | 0.7960694 | 0.0035954346 | 0.806294
0.0041214718 | 0.9201211 | 0.0041196635 | 0.8545023 | 0.0041223277 | 0.8859054 | 0.0041230534 | 0.8871031 | 0.0041233138 | 0.9587057 | 0.0041495534 | 0.9142918 | 0.0041168811 | 0.9257212
0.0046560346 | 1.035781 | 0.0046535922 | 0.9587413 | 0.0046547254 | 0.9935 | 0.0046565626 | 0.9957144 | 0.0046570328 | 1.08462 | 0.0046819391 | 1.02987 | 0.0046449775 | 1.046785
0.0052023511 | 1.147135 | 0.0051994144 | 1.059708 | 0.0052031371 | 1.100708 | 0.0052016519 | 1.098895 | 0.0052065391 | 1.20171 | 0.0052277734 | 1.141196 | 0.0051897412 | 1.152735
0.005762247 | 1.253997 | 0.0057590138 | 1.155917 | 0.005760716 | 1.20058 | 0.0057601494 | 1.198275 | 0.0057651331 | 1.316822 | 0.0057931715 | 1.249454 | 0.0057460857 | 1.253534
0.0063298052 | 1.354106 | 0.0063255135 | 1.245372 | 0.006325974 | 1.302366 | 0.0063298727 | 1.294648 | 0.0063319149 | 1.426436 | 0.0063633696 | 1.352904 | 0.006315686 | 1.349879
0.0069083483 | 1.442531 | 0.006904804 | 1.331079 | 0.0069084809 | 1.395828 | 0.0069077817 | 1.388414 | 0.0069155091 | 1.528547 | 0.00694612 | 1.441785 | 0.0068940675 | 1.442128
0.0075004317 | 1.522153 | 0.0074979097 | 1.413578 | 0.0075012876 | 1.488231 | 0.0074995902 | 1.478189 | 0.0075079229 | 1.61768 | 0.0075422902 | 1.519689 | 0.0074865512 | 1.531676
0.0081009008 | 1.590897 | 0.0081008236 | 1.486982 | 0.0081066343 | 1.562229 | 0.008104961 | 1.558008 | 0.0081143545 | 1.697197 | 0.0081473837 | 1.585458 | 0.008095623 | 1.617635
0.0087121929 | 1.655794 | 0.008713736 | 1.550864 | 0.0087194044 | 1.62714 | 0.0087113177 | 1.627972 | 0.0087252416 | 1.757837 | 0.0087610821 | 1.645571 | 0.0087050586 | 1.679183
0.0093295633 | 1.710818 | 0.0093312028 | 1.605211 | 0.0093374741 | 1.686337 | 0.009332295 | 1.687821 | 0.0093410931 | 1.80968 | 0.0093824453 | 1.709591219 | 0.0093310003 | 1.743815
0.0099526167 | 1.754498 | 0.0099546975 | 1.652391 | 0.009967439 | 1.732134 | 0.0099562068 | 1.727944 | 0.009965128 | 1.8558 | 0.010009042 | 1.752235 | 0.0099561369 | 1.787607