## Sheet1
Ch4 Current | Ch4 | Ch5 Current | Ch5 | Ch6 Current | Ch6 | Ch7 Current | Ch7 | Ch8 Current | Ch8 | Ch9 Current | Ch9 | Ch10 Current | Ch10
1.69e-08 | 0.008306411 | 2.17e-08 | 0.001549152 | -1.69e-08 | 0.00963745 | -5.79e-08 | 0.001490536 | 9.6e-09 | 0.01033419 | 4.1e-08 | 0.01097364 | -2.17e-08 | 0.01743649
0.0004682435 | 0.008466702 | 0.0004679735 | 0.001703113 | 0.0004671537 | 0.009793278 | 0.0004672743 | 0.001650498 | 0.0004661652 | 0.0104908 | 0.0004657143 | 0.0111353 | 0.0004656444 | 0.01759034
0.0006721041 | 0.009136041 | 0.0006718413 | 0.002416834 | 0.0006721355 | 0.01045707 | 0.0006723525 | 0.002369146 | 0.0006709275 | 0.01123553 | 0.0006703513 | 0.01190077 | 0.0006705152 | 0.01835763
0.000951226 | 0.05273625 | 0.000952622 | 0.0448221 | 0.000950886 | 0.05476347 | 0.0009506666 | 0.04637171 | 0.0009507727 | 0.05364373 | 0.0009501434 | 0.05488646 | 0.0009486727 | 0.06104426
0.0013106872 | 0.164581 | 0.0013105257 | 0.148548 | 0.0013120302 | 0.1658953 | 0.0013117987 | 0.1546922 | 0.0013119675 | 0.1617679 | 0.0013130139 | 0.1633794 | 0.0013079917 | 0.1657514
0.0017147557 | 0.2932642 | 0.0017150932 | 0.2726638 | 0.0017154525 | 0.2924377 | 0.0017149365 | 0.2802296126 | 0.0017147508 | 0.2944009 | 0.0017164 | 0.292183 | 0.0017113344 | 0.2949378
0.0021505802 | 0.4267919 | 0.002151019 | 0.4015445 | 0.0021533553 | 0.4234483 | 0.0021530371 | 0.415162 | 0.0021529527 | 0.4358403 | 0.0021536543 | 0.4301251 | 0.0021498183 | 0.4332743
0.0026112606 | 0.5657816 | 0.0026124782 | 0.5343029 | 0.0026124638 | 0.5581616 | 0.0026099297 | 0.5468652 | 0.0026125988 | 0.5811285 | 0.002613216 | 0.5685818 | 0.002606248 | 0.5702866
0.0030940505 | 0.7042596 | 0.0030958805 | 0.6642236 | 0.0030938769 | 0.6929571 | 0.0030919023 | 0.6779362 | 0.0030944676 | 0.7267616 | 0.0030939131 | 0.7029227 | 0.0030881024 | 0.6988268
0.0035899977 | 0.838958 | 0.0035921122 | 0.784885 | 0.0035917819 | 0.8213909 | 0.003590246 | 0.8059003 | 0.0035921941 | 0.8643141 | 0.0035908439 | 0.8361507 | 0.0035861279 | 0.8380153
0.0041085292 | 0.9703716 | 0.0041109884 | 0.9023064 | 0.0041050138 | 0.9402492 | 0.0041042881 | 0.9321909 | 0.0041058746 | 0.9996188 | 0.0041042423 | 0.9669867 | 0.0041004714 | 0.9707604
0.0046342072 | 1.098742 | 0.0046360445 | 1.014014 | 0.0046304773 | 1.05496 | 0.0046320807 | 1.055438 | 0.0046337323 | 1.133552 | 0.0046390655 | 1.094732 | 0.0046282567 | 1.101871
0.0051782815 | 1.22616 | 0.0051793327 | 1.12254 | 0.0051712918 | 1.161565 | 0.0051747275 | 1.17232 | 0.0051760102 | 1.264514 | 0.0051811193 | 1.218378 | 0.0051702864 | 1.223108
0.0057345294 | 1.349529 | 0.0057356964 | 1.227387 | 0.0057299363 | 1.261439 | 0.0057337699 | 1.282539 | 0.0057349923 | 1.39578 | 0.0057400869 | 1.33788 | 0.0057311853 | 1.351944
0.0063041081 | 1.462369 | 0.0063060707 | 1.329645 | 0.0062979165 | 1.361405 | 0.0063023094 | 1.386772 | 0.0063050074 | 1.522599 | 0.0063079971 | 1.44758 | 0.0063006795 | 1.469742
0.0068824124 | 1.558337 | 0.0068868777 | 1.426582 | 0.0068795481 | 1.465291 | 0.0068806692 | 1.487113 | 0.0068880326 | 1.637194 | 0.0068898337 | 1.55391 | 0.0068808332 | 1.578901
0.0074755977 | 1.640954 | 0.0074817917 | 1.515873 | 0.0074717955 | 1.577846 | 0.0074742017 | 1.587619 | 0.0074788551 | 1.739315 | 0.0074820594 | 1.647639 | 0.0074742282 | 1.674299
0.0080844621 | 1.714752 | 0.0080917653 | 1.59495 | 0.0080801222 | 1.669889 | 0.0080825719 | 1.68314 | 0.0080859064 | 1.820583 | 0.0080875796 | 1.717615 | 0.0080840065 | 1.75865
0.0086956265 | 1.781821 | 0.0087039977 | 1.666626 | 0.0086972733 | 1.732607 | 0.0086977386 | 1.763311 | 0.0087005282 | 1.896444 | 0.0087065703 | 1.785709 | 0.0086997567 | 1.806352
0.009324963 | 1.844447 | 0.0093343036 | 1.727481 | 0.0093266339 | 1.804167 | 0.0093217563 | 1.819773 | 0.0093287459 | 1.95894 | 0.0093348702 | 1.851766 | 0.0093261372 | 1.867813
0.009960289 | 1.902767 | 0.009969341 | 1.772026 | 0.009964285 | 1.859779 | 0.009959326 | 1.861954 | 0.009966573 | 2.023724 | 0.009972592 | 1.905059 | 0.009964984 | 1.927695