## Sheet1
Ch4 Current | Ch4 | Ch5 Current | Ch5 | Ch6 Current | Ch6 | Ch7 Current | Ch7 | Ch8 Current | Ch8 | Ch9 Current | Ch9 | Ch10 Current | Ch10
1.21e-08 | 0.008399727 | -2.89e-08 | 0.001572607 | 2.4e-09 | 0.009755913 | -3.62e-08 | 0.001512345 | -1.45e-08 | 0.01045658 | -2.41e-08 | 0.01111059 | -2.17e-08 | 0.01764323
0.0004598603 | 0.008552312 | 0.0004586837 | 0.00171798 | 0.0004569549 | 0.009897885 | 0.0004595758 | 0.001660906 | 0.000458539 | 0.01059827 | 0.0004580616 | 0.01125751 | 0.0004579218 | 0.01777657
0.0006617968 | 0.009164749 | 0.0006618764 | 0.002275115 | 0.0006600175 | 0.01049137 | 0.0006622525 | 0.00226874529 | 0.0006628288 | 0.01123332 | 0.0006607794 | 0.0118877 | 0.0006605382 | 0.01836638
0.0009391345 | 0.04902649 | 0.0009379917 | 0.04164733 | 0.0009350068 | 0.04896462 | 0.0009405209 | 0.04320589 | 0.0009411405 | 0.05115994 | 0.0009382496 | 0.05233811 | 0.000936967 | 0.05833354
0.0012996928 | 0.154475 | 0.001301583 | 0.1477129 | 0.0012973275 | 0.151997 | 0.0013032467 | 0.1495548 | 0.0013019495 | 0.1522037 | 0.0013024317 | 0.158393 | 0.0013017566 | 0.1646073
0.0017068691 | 0.2792279 | 0.0017081783 | 0.2743329 | 0.0017026376 | 0.2747365 | 0.0017113151 | 0.2730947 | 0.0017112379 | 0.2750815 | 0.0017093573 | 0.2863805 | 0.0017077346 | 0.2889114
0.0021467032 | 0.4138158 | 0.0021506815 | 0.4036257 | 0.0021435568 | 0.4027069 | 0.0021514627 | 0.403818 | 0.0021532565 | 0.4027658 | 0.0021514217 | 0.4198304 | 0.0021497363 | 0.4189818
0.0026121238 | 0.5550887 | 0.0026151111 | 0.5365762 | 0.0026097417 | 0.5332779 | 0.0026167916 | 0.5352748 | 0.0026168471 | 0.5247205 | 0.0026158079 | 0.556879 | 0.0026129653 | 0.5562383
0.0030989474 | 0.6906313 | 0.0031018648 | 0.6705438 | 0.0030946943 | 0.6611823 | 0.003100734 | 0.6642896 | 0.003105315 | 0.6524895 | 0.0031018238 | 0.6896042 | 0.0030986581 | 0.6973556
0.0035982724 | 0.8194533 | 0.0036044303 | 0.7992329 | 0.0035958107 | 0.7828145 | 0.0036041723 | 0.7903269 | 0.0036067618 | 0.7818413 | 0.0036040614 | 0.8175531 | 0.0035998613 | 0.8247886
0.0041202132 | 0.945299 | 0.0041219757 | 0.9214682 | 0.0041197575 | 0.9047647 | 0.0041198997 | 0.9116708 | 0.00412301 | 0.9024148 | 0.0041214501 | 0.9400322 | 0.0041153356 | 0.9410997
0.0046481287 | 1.066671 | 0.0046522299 | 1.03855 | 0.0046498864 | 1.018758 | 0.0046563022 | 1.025329 | 0.0046594969 | 1.021186 | 0.0046594607 | 1.060706 | 0.0046523867 | 1.057816
0.0051946381 | 1.186737 | 0.0051963379 | 1.148583 | 0.005193517 | 1.12696 | 0.0051991155 | 1.143414 | 0.0052033975 | 1.140084 | 0.005204767 | 1.174597 | 0.0051970419 | 1.166947
0.0057535889 | 1.305342 | 0.0057568703 | 1.252953 | 0.0057562603 | 1.229662 | 0.0057618878 | 1.257109 | 0.0057637154 | 1.254399 | 0.005765989 | 1.283716 | 0.00575749 | 1.272261
0.0063276714 | 1.422076 | 0.0063257691 | 1.353221 | 0.0063265792 | 1.329656 | 0.0063282886 | 1.363356 | 0.0063357991 | 1.359973 | 0.0063364115 | 1.383232 | 0.0063258149 | 1.374134
0.0069062699 | 1.525365 | 0.006907338 | 1.443568 | 0.0069077576 | 1.418442 | 0.0069118395 | 1.462576 | 0.0069167339 | 1.455843 | 0.006918699 | 1.480084 | 0.0069071982 | 1.470303
0.007498768 | 1.617364 | 0.0074981339 | 1.533675 | 0.0075014371 | 1.49914 | 0.0075038747 | 1.552599 | 0.0075061821 | 1.54061 | 0.0075099674 | 1.572972 | 0.0074988838 | 1.556002
0.0081053902 | 1.70049 | 0.008101858 | 1.616909 | 0.0081072346 | 1.566935 | 0.0081051033 | 1.629908 | 0.0081145787 | 1.621254 | 0.0081132478 | 1.645851 | 0.0081032347 | 1.630921
0.0087131357 | 1.77121 | 0.0087110115 | 1.682259 | 0.0087217914 | 1.621256 | 0.0087158023 | 1.694692 | 0.0087220229 | 1.669906 | 0.0087270764 | 1.70682 | 0.0087184111 | 1.696629
0.0093361721 | 1.836533 | 0.0093326905 | 1.733244 | 0.009342195 | 1.663897 | 0.0093335923 | 1.756191 | 0.0093401046 | 1.710977 | 0.0093479068 | 1.760112 | 0.0093418478 | 1.758337
0.009960096 | 1.881847 | 0.009959615 | 1.775359 | 0.009969823 | 1.707266 | 0.009962167 | 1.798254 | 0.009970328 | 1.736918 | 0.00997536 | 1.798565 | 0.009969775 | 1.80195