## Sheet1
Ch4 Current | Ch4 | Ch5 Current | Ch5 | Ch6 Current | Ch6 | Ch7 Current | Ch7 | Ch8 Current | Ch8 | Ch9 Current | Ch9 | Ch10 Current | Ch10
1.45e-08 | 0.008361137 | -5.3e-08 | 0.00154136 | -5.3e-08 | 0.00970679 | 2.65e-08 | 0.001482077 | -3.38e-08 | 0.01040103 | 2.41e-08 | 0.01105246 | 2.41e-08 | 0.017566
0.0004681447 | 0.008525313 | 0.0004673804 | 0.001695848 | 0.0004660422 | 0.009857475 | 0.0004675636 | 0.001639822 | 0.0004672767 | 0.01055062 | 0.0004660712 | 0.01120912 | 0.0004661338 | 0.01770679
0.000673423 | 0.009340836 | 0.0006723091 | 0.0024342 | 0.0006706937 | 0.01056944 | 0.0006737244 | 0.002426407 | 0.0006732012 | 0.01130075 | 0.0006703344 | 0.01199021 | 0.0006705876 | 0.01842431
0.0009540614 | 0.05334209 | 0.0009525762 | 0.04614823 | 0.0009502133 | 0.05466732 | 0.0009556358 | 0.04842106 | 0.0009524026 | 0.05704571 | 0.0009495841 | 0.05755719 | 0.0009491043 | 0.06282135
0.0013148994 | 0.1623428 | 0.0013126113 | 0.1541616 | 0.0013102267 | 0.160321 | 0.0013215225 | 0.1603021 | 0.0013152996 | 0.166562 | 0.0013124642 | 0.1688848 | 0.0013134889 | 0.1744821
0.0017179937 | 0.2898563 | 0.001715708 | 0.2830611 | 0.0017128823 | 0.2826733 | 0.0017265482 | 0.2882354 | 0.0017192547 | 0.2919459 | 0.0017147243 | 0.2996312 | 0.0017156911 | 0.3021611
0.0021557182 | 0.4317432 | 0.0021528828 | 0.4190369 | 0.0021503029 | 0.4142839 | 0.0021654975 | 0.4229007 | 0.0021549684 | 0.4263882 | 0.0021513759 | 0.4374194 | 0.0021528876 | 0.4369194
0.0026149399 | 0.5754575 | 0.0026120129 | 0.5564896 | 0.0026093053 | 0.545365 | 0.0026261997 | 0.5561024 | 0.0026150629 | 0.5556155 | 0.0026098984 | 0.5801565 | 0.0026114294 | 0.578934
0.0030956997 | 0.7123311 | 0.0030929487 | 0.6919759 | 0.0030903519 | 0.6749264 | 0.0031084566 | 0.6903145 | 0.0030969655 | 0.6830985 | 0.0030901398 | 0.7127889 | 0.0030921337 | 0.7235557
0.0035926016 | 0.8454819 | 0.0035900435 | 0.822609 | 0.0035876348 | 0.7988935 | 0.0036071283 | 0.8225754 | 0.0035950898 | 0.8111218 | 0.0035865089 | 0.840464 | 0.0035882713 | 0.8506666
0.0041054526 | 0.9796109 | 0.0041032248 | 0.9505151 | 0.0041011971 | 0.9240475 | 0.0041219877 | 0.9523642 | 0.0041051609 | 0.9360561 | 0.0040984702 | 0.9663169 | 0.0040999168 | 0.9728165
0.0046319577 | 1.109332 | 0.0046296865 | 1.071223 | 0.0046285581 | 1.044033 | 0.0046540744 | 1.080275 | 0.0046364616 | 1.060724 | 0.0046325026 | 1.091774 | 0.0046336768 | 1.09604
0.0051734424 | 1.229518 | 0.0051712387 | 1.189554 | 0.0051709036 | 1.158258 | 0.0051972927 | 1.204093 | 0.0051794773 | 1.17959 | 0.0051744985 | 1.212868 | 0.0051750964 | 1.214317
0.0057335795 | 1.350449 | 0.005730216 | 1.30469 | 0.005730163 | 1.262507 | 0.0057577214 | 1.324245 | 0.0057357084 | 1.289834 | 0.005733401 | 1.328651 | 0.0057338616 | 1.331493
0.0063022395 | 1.468771 | 0.0062982805 | 1.411915 | 0.0062999056 | 1.362092 | 0.0063327804 | 1.443498 | 0.0063052533 | 1.397871 | 0.0063015379 | 1.439167 | 0.0063019236 | 1.440091
0.0068863955 | 1.588123 | 0.0068802497 | 1.511203 | 0.006883618 | 1.45955 | 0.0069165869 | 1.546329 | 0.0068887415 | 1.498823 | 0.0068825402 | 1.539634 | 0.0068841098 | 1.540694
0.0074783222 | 1.698642 | 0.0074726683 | 1.609913 | 0.0074761089 | 1.555553 | 0.0075091766 | 1.6263 | 0.0074855651 | 1.607463 | 0.0074743247 | 1.636566 | 0.0074786357 | 1.639687
0.00808513 | 1.77765 | 0.0080795604 | 1.696346 | 0.0080837412 | 1.638012 | 0.0081193936 | 1.705286 | 0.0080915193 | 1.691747 | 0.0080827069 | 1.728364 | 0.0080877605 | 1.72534
0.0087022352 | 1.855817 | 0.008694544 | 1.768567 | 0.0087011454 | 1.701001 | 0.0087368413 | 1.771841 | 0.0087090827 | 1.766153 | 0.0087018881 | 1.800503 | 0.0087092394 | 1.795601
0.0093317767 | 1.928794 | 0.0093235983 | 1.83012 | 0.0093306193 | 1.748145 | 0.0093661031 | 1.82052 | 0.0093392318 | 1.835552 | 0.0093292282 | 1.863667 | 0.0093378816 | 1.859631
0.009971412 | 1.978737 | 0.009964598 | 1.883123 | 0.009968113 | 1.795587 | 0.010005696 | 1.866336 | 0.009974229 | 1.875434 | 0.009964285 | 1.910964 | 0.009974614 | 1.906169