## Sheet1
Ch4 Current | Ch4 | Ch5 Current | Ch5 | Ch6 Current | Ch6 | Ch7 Current | Ch7 | Ch8 Current | Ch8 | Ch9 Current | Ch9 | Ch10 Current | Ch10
-1.45e-08 | 0.008363441 | 4.1e-08 | 0.001542116 | 0 | 0.009714451 | -7.2e-09 | 0.0014867 | -3.86e-08 | 0.01040925 | -6.27e-08 | 0.01105832 | 1.69e-08 | 0.01758925
0.0004579338 | 0.008519444 | 0.0004578133 | 0.001693601 | 0.0004567476 | 0.009862156 | 0.000456328 | 0.001640588 | 0.0004566174 | 0.01056102 | 0.0004566535 | 0.01121574 | 0.000455718 | 0.01773586
0.0006621247 | 0.009186647 | 0.0006620717 | 0.00235302 | 0.0006607094 | 0.01045184 | 0.0006602996 | 0.002258773 | 0.0006626937 | 0.01120262 | 0.0006608951 | 0.01188798 | 0.0006593303 | 0.01835825
0.0009426595 | 0.05261508 | 0.0009424786 | 0.04394414 | 0.0009400893 | 0.05343896 | 0.0009392189 | 0.04315792 | 0.0009407041 | 0.05321936 | 0.0009389392 | 0.05475388 | 0.0009361448 | 0.06035538
0.0013032949 | 0.1635811 | 0.0013046957 | 0.1513361 | 0.0013014167 | 0.1649258 | 0.00130153 | 0.1493767 | 0.0013041557 | 0.1670369 | 0.0013041195 | 0.1688371 | 0.0013004378 | 0.17493
0.0017090487 | 0.2940845 | 0.0017106737 | 0.2773591 | 0.0017074622 | 0.292293 | 0.0017048486 | 0.2806666 | 0.0017119661 | 0.2973676 | 0.0017090872 | 0.2967071 | 0.0017027992 | 0.3047922
0.0021467659 | 0.4310641 | 0.002147957 | 0.4067826 | 0.0021449383 | 0.4265123 | 0.00214313 | 0.4181767 | 0.0021514434 | 0.4366036 | 0.0021486128 | 0.4351608 | 0.0021406804 | 0.4412193
0.0026095657 | 0.5725388 | 0.0026101925 | 0.5360862 | 0.002607943 | 0.5593559 | 0.0026032463 | 0.5572102 | 0.0026126422 | 0.5841751 | 0.0026099538 | 0.5805779 | 0.0026002348 | 0.5815853
0.0030902868 | 0.7115813 | 0.0030943881 | 0.6602856 | 0.0030893152 | 0.6875958 | 0.0030850597 | 0.7017475 | 0.0030997237 | 0.7330776 | 0.0030933441 | 0.7191139 | 0.003081906 | 0.7211756
0.0035917047 | 0.8534611 | 0.0035910995 | 0.7860753 | 0.0035906535 | 0.8118031 | 0.0035834492 | 0.8406928 | 0.0035990657 | 0.8716907 | 0.00359339 | 0.8512509 | 0.0035796687 | 0.8532265
0.0041054502 | 0.9920652 | 0.004106933 | 0.9114746 | 0.0041043339 | 0.935432 | 0.0040968138 | 0.9676524 | 0.0041145399 | 1.007513 | 0.0041096744 | 0.9832111 | 0.0040934672 | 0.9817314
0.0046397406 | 1.125364 | 0.00464057 | 1.036591 | 0.0046395357 | 1.058986 | 0.004627572 | 1.094579 | 0.0046480275 | 1.143329 | 0.0046433042 | 1.113457 | 0.0046244714 | 1.109225
0.0051823875 | 1.252964 | 0.0051814592 | 1.157968 | 0.0051812157 | 1.176982 | 0.0051697149 | 1.217596 | 0.0051970709 | 1.272504 | 0.005188256 | 1.237002 | 0.0051667108 | 1.242617
0.0057459868 | 1.379814 | 0.0057434311 | 1.276843 | 0.0057443497 | 1.299742 | 0.0057295602 | 1.344906 | 0.0057579794 | 1.388856 | 0.005749302 | 1.352896 | 0.005725946 | 1.365489
0.0063136728 | 1.492993 | 0.0063144756 | 1.387264 | 0.0063121779 | 1.388824 | 0.0063032762 | 1.46418 | 0.0063279993 | 1.488214 | 0.006325024 | 1.469742 | 0.0062988664 | 1.474665
0.0068987788 | 1.59408 | 0.006894557 | 1.492943 | 0.0068985111 | 1.510297 | 0.0068855565 | 1.572139 | 0.006917098 | 1.592226 | 0.0069090885 | 1.574716 | 0.0068814842 | 1.580566
0.0074903317 | 1.68742 | 0.007488656 | 1.58905 | 0.0074910213 | 1.617623 | 0.0074790504 | 1.6716 | 0.0075129981 | 1.696655 | 0.0075045908 | 1.668912 | 0.0074744935 | 1.676356
0.0080990274 | 1.777791 | 0.0080976386 | 1.672952 | 0.0081030297 | 1.704411 | 0.0080871674 | 1.757349 | 0.0081247293 | 1.794103 | 0.0081155142 | 1.750541 | 0.0080820414 | 1.752526
0.0087134467 | 1.863644 | 0.0087139964 | 1.735505 | 0.0087187631 | 1.782692 | 0.0087026692 | 1.838153 | 0.0087488942 | 1.881743 | 0.0087352741 | 1.828502 | 0.0086978158 | 1.83013
0.0093457995 | 1.941132 | 0.009340459 | 1.787437 | 0.0093509206 | 1.857479 | 0.0093329799 | 1.908953 | 0.009382074 | 1.968809 | 0.0093680536 | 1.897644 | 0.0093274054 | 1.8953
0.009983185 | 2.00341 | 0.009979742 | 1.834089 | 0.009989011 | 1.92643 | 0.009973386 | 1.959408 | 0.010024041 | 2.030384 | 0.010011064 | 1.954893 | 0.009964454 | 1.950564