## Sheet1
Ch4 Current | Ch4 | Ch5 Current | Ch5 | Ch6 Current | Ch6 | Ch7 Current | Ch7 | Ch8 Current | Ch8 | Ch9 Current | Ch9 | Ch10 Current | Ch10
-4.34e-08 | 0.00839725 | -7.47e-08 | 0.001575651 | -2.41e-08 | 0.009761285 | -9.6e-09 | 0.001512035 | -1.21e-08 | 0.01045998 | -4.8e-09 | 0.01111777 | 1.69e-08 | 0.01764621
0.0004773718 | 0.008571479 | 0.0004775213 | 0.001740533 | 0.0004776057 | 0.009924126 | 0.0004807208 | 0.001684746007 | 0.0004789197 | 0.01062579 | 0.0004795249 | 0.01128785 | 0.0004791271 | 0.01781747
0.0006804488 | 0.009077325 | 0.000681963 | 0.002281856 | 0.0006815796 | 0.01045184 | 0.0006861221 | 0.002235638 | 0.0006817942 | 0.01116064 | 0.0006823801 | 0.01182048 | 0.000682098 | 0.01833424
0.0009588401 | 0.05013037 | 0.000960294 | 0.04199526 | 0.0009611644 | 0.05011422 | 0.0009650486 | 0.04168264 | 0.0009574658 | 0.05092453 | 0.0009626641 | 0.05240768 | 0.0009573501 | 0.05896479
0.0013214454 | 0.1554833 | 0.0013240831 | 0.142394 | 0.0013236346 | 0.148982 | 0.001330417 | 0.1417964 | 0.0013186775 | 0.1526683 | 0.0013234635 | 0.152186 | 0.0013202664 | 0.1658838
0.0017297477 | 0.2772963 | 0.0017295017 | 0.2607124 | 0.001731228 | 0.2732823 | 0.0017389435 | 0.2598298 | 0.0017261335 | 0.2707911 | 0.0017294439 | 0.2754562 | 0.0017249328 | 0.289515
0.002171407 | 0.3992237 | 0.0021715661 | 0.3782945 | 0.0021754069 | 0.3956735 | 0.0021820277 | 0.3842833 | 0.0021693913 | 0.3905743 | 0.0021718892 | 0.4035082 | 0.0021662425 | 0.4146189
0.00263839 | 0.5236795 | 0.0026390579 | 0.4983235 | 0.002640912 | 0.5203691 | 0.0026510553 | 0.5126135 | 0.0026352605 | 0.5138219 | 0.0026361019 | 0.5367103 | 0.002633322 | 0.5449715
0.0031270821 | 0.6457286 | 0.0031252159 | 0.618939 | 0.0031289434 | 0.6450823 | 0.0031387348 | 0.6419983 | 0.0031196054 | 0.641006 | 0.0031219899 | 0.6694159108 | 0.0031187229 | 0.6725446
0.0036285602 | 0.7677179 | 0.0036274535 | 0.7354291 | 0.0036334643 | 0.7702865 | 0.0036424865 | 0.7660838 | 0.0036239937 | 0.7662565 | 0.0036275669 | 0.7951289 | 0.0036238249 | 0.7961124
0.0041514099 | 0.8840268 | 0.0041513135 | 0.8463895 | 0.0041529313 | 0.8913549 | 0.0041685622 | 0.8888747252 | 0.0041476487 | 0.888854 | 0.0041474678 | 0.9166385 | 0.0041441309 | 0.9143625
0.0046805069 | 0.9964714 | 0.004681534 | 0.9546155 | 0.0046849722 | 1.010147 | 0.004700133 | 1.006302 | 0.0046820886 | 1.003277 | 0.0046773026 | 1.034216 | 0.0046741682 | 1.028578
0.0052272478 | 1.105783 | 0.0052246221 | 1.059042 | 0.005231877 | 1.128177 | 0.0052453792 | 1.120328 | 0.0052234045 | 1.111018 | 0.0052204871 | 1.150361 | 0.0052208416 | 1.139916
0.0057864109 | 1.215548 | 0.0057875224 | 1.160097 | 0.0057943771 | 1.241446 | 0.0058107265 | 1.231073 | 0.0057831728 | 1.215692 | 0.0057794453 | 1.267842 | 0.0057800626 | 1.245515
0.0063573299 | 1.319657 | 0.0063538652 | 1.255083 | 0.0063640351 | 1.344823 | 0.0063794538 | 1.335386 | 0.0063521967 | 1.316051 | 0.0063464222 | 1.382244 | 0.0063516133 | 1.349467
0.0069356873 | 1.418655 | 0.0069316922 | 1.343175 | 0.006945956 | 1.437967 | 0.0069602006 | 1.436489 | 0.0069346626 | 1.413228 | 0.0069308604 | 1.490248 | 0.0069328616 | 1.44453
0.0075276357 | 1.512053 | 0.0075232669 | 1.430096 | 0.0075365615 | 1.527706 | 0.0075541333 | 1.527881 | 0.0075248075 | 1.508027 | 0.0075203302 | 1.58979 | 0.0075215309 | 1.532007
0.0081333826 | 1.603184 | 0.008124563 | 1.507792 | 0.0081391451 | 1.609357 | 0.0081564445 | 1.610342 | 0.0081231887 | 1.588234 | 0.0081231308 | 1.683943 | 0.0081279481 | 1.615165
0.0087380805 | 1.680696 | 0.0087354766 | 1.57575 | 0.0087479948 | 1.675269 | 0.0087689373 | 1.683877 | 0.0087316334 | 1.656243 | 0.0087291379 | 1.765363 | 0.0087343072 | 1.676634
0.0093580525 | 1.751796 | 0.0093535149 | 1.633014 | 0.0093672966 | 1.728189 | 0.0093883307 | 1.743977 | 0.0093507808 | 1.715549 | 0.0093451558 | 1.835938 | 0.0093519116 | 1.734021
0.009978875 | 1.806918 | 0.009976853 | 1.674992 | 0.009993971 | 1.768935 | 0.010014315 | 1.794828 | 0.009977479 | 1.761471 | 0.009968354 | 1.894996 | 0.009981162 | 1.781282