## Sheet1
Ch4 Current | Ch4 | Ch5 Current | Ch5 | Ch6 Current | Ch6 | Ch7 Current | Ch7 | Ch8 Current | Ch8 | Ch9 Current | Ch9 | Ch10 Current | Ch10
1.93e-08 | 0.008477161 | -1.93e-08 | 0.001629639 | 5.55e-08 | 0.009829722 | 9.6e-09 | 0.001568299 | -9.6e-09 | 0.01012777 | 0 | 0.0112012 | -7.23e-08 | 0.01776289
0.000474399 | 0.008637174 | 0.0004726799 | 0.001780619 | 0.0004717058 | 0.009980072 | 0.0004720795 | 0.00172428 | 0.0004719397 | 0.01026978 | 0.0004723013 | 0.01136076 | 0.0004728969 | 0.01791209
0.0006799955 | 0.009326108 | 0.0006777171 | 0.002505911 | 0.0006778473 | 0.01067113 | 0.0006767382 | 0.002494177 | 0.0006761234 | 0.01097607 | 0.0006768853 | 0.01217746 | 0.0006778979 | 0.01869454
0.0009571427 | 0.05043244837 | 0.0009578661 | 0.04292019 | 0.0009549101 | 0.05204345 | 0.0009575116 | 0.04387477 | 0.0009561373 | 0.05203969 | 0.0009584375 | 0.05425403 | 0.0009534924 | 0.05937654
0.0013183978 | 0.1616241 | 0.0013173562 | 0.1480572 | 0.0013183616 | 0.1600213 | 0.0013172043 | 0.1493959 | 0.0013142243 | 0.1535908 | 0.0013166739 | 0.1559435 | 0.0013139904 | 0.1686842
0.001722283 | 0.2836002 | 0.0017206097 | 0.2665165 | 0.0017202481 | 0.2819837 | 0.0017200672 | 0.2759344 | 0.0017186785 | 0.2763362 | 0.0017198888 | 0.2820819 | 0.0017164458 | 0.3006142
0.002160726 | 0.4135652 | 0.0021590069 | 0.3908261 | 0.0021579436 | 0.4071165 | 0.0021578279 | 0.4096989 | 0.0021582739 | 0.4040624 | 0.0021567116 | 0.4169097 | 0.0021544476 | 0.4393698
0.0026209001 | 0.5478661 | 0.002619099 | 0.5173778 | 0.002620278 | 0.5374233 | 0.002617351 | 0.5486248 | 0.0026160731 | 0.5353894 | 0.0026160225 | 0.5424143 | 0.0026142865 | 0.5835036
0.0031030221 | 0.6748154 | 0.0031050787 | 0.644089 | 0.0031014549 | 0.6648362 | 0.0031022915 | 0.6820356 | 0.0030996394 | 0.6689118 | 0.0031007195 | 0.6672901 | 0.0030966183 | 0.7263574
0.0036013827 | 0.7961721 | 0.0036035551 | 0.761232 | 0.0036027932 | 0.7931578 | 0.003599695 | 0.8060981 | 0.0035956854 | 0.8003336 | 0.0035981736 | 0.7928403 | 0.0035919313 | 0.854032
0.0041184483 | 0.9131 | 0.0041208184 | 0.8751793 | 0.0041193548 | 0.9119508 | 0.0041163458 | 0.9300733 | 0.0041134526 | 0.92201 | 0.0041144242 | 0.9164346205 | 0.004109836 | 0.9755138
0.0046468147 | 1.026056 | 0.0046492812 | 0.9878433 | 0.0046464289 | 1.024331 | 0.0046442927 | 1.051532 | 0.0046427304 | 1.040786 | 0.0046424868 | 1.049167 | 0.0046393235 | 1.093234
0.0051918557 | 1.136448 | 0.0051941897 | 1.098852 | 0.0051907708 | 1.139707 | 0.0051892687 | 1.170976 | 0.0051811627 | 1.155122 | 0.0051879281 | 1.184901 | 0.0051851216 | 1.210489
0.0057469343 | 1.239491 | 0.0057531621 | 1.210539 | 0.0057481809 | 1.250082 | 0.0057487885 | 1.2869 | 0.0057418783 | 1.266428 | 0.0057475805 | 1.317738 | 0.0057413479 | 1.324882
0.0063144732 | 1.340925 | 0.0063206914 | 1.316106 | 0.0063190277 | 1.351317 | 0.0063168216 | 1.3986 | 0.006307322 | 1.363662 | 0.00631429 | 1.426695 | 0.0063057669 | 1.436891
0.0068965292 | 1.444288 | 0.0069019879 | 1.415625 | 0.0068993429 | 1.451573 | 0.0068985883 | 1.5067 | 0.0068888114 | 1.451953 | 0.0068955359 | 1.526168 | 0.0068880013 | 1.532966
0.0074880219 | 1.541168 | 0.0074916024 | 1.497165 | 0.0074898254 | 1.534198 | 0.0074901003 | 1.597416 | 0.0074759811 | 1.542455 | 0.0074870768 | 1.611641 | 0.0074799352 | 1.610159
0.008094116 | 1.628936 | 0.0080962643 | 1.568716 | 0.0080997266 | 1.611041 | 0.0080956808 | 1.677138 | 0.0080842331 | 1.62799 | 0.008092315 | 1.683774 | 0.0080868853 | 1.692187
0.0087077421 | 1.699638 | 0.0087120941 | 1.634136 | 0.0087105148 | 1.664049 | 0.0087128801 | 1.745697 | 0.008699882 | 1.694579 | 0.0087092997 | 1.747675 | 0.0087010562 | 1.773914
0.0093332668 | 1.757076 | 0.0093374235 | 1.693248 | 0.0093350462 | 1.720111 | 0.0093390196 | 1.809385 | 0.0093235477 | 1.751094 | 0.0093334332 | 1.798796 | 0.0093232463 | 1.840823
0.00996638 | 1.800317 | 0.009970858 | 1.737686 | 0.009973964 | 1.771551 | 0.009972784 | 1.869493 | 0.00995988 | 1.789026 | 0.009967223 | 1.84197 | 0.009959013 | 1.894925