## Sheet1
Ch4 Current | Ch4 | Ch5 Current | Ch5 | Ch6 Current | Ch6 | Ch7 Current | Ch7 | Ch8 Current | Ch8 | Ch9 Current | Ch9 | Ch10 Current | Ch10
-2.17e-08 | 0.008471825 | -5.06e-08 | 0.001611706 | -2.65e-08 | 0.009817925 | 9.6e-09 | 0.001552439 | -3.62e-08 | 0.01011155 | -5.06e-08 | 0.01119038 | -3.38e-08 | 0.01774492
0.0004611646 | 0.008639139 | 0.0004614299 | 0.001773815 | 0.0004605426 | 0.009978769 | 0.000460058 | 0.00171889 | 0.0004599133 | 0.01027629 | 0.000460463 | 0.01135798 | 0.0004597349 | 0.0179126
0.0006671494 | 0.009348946 | 0.0006643236 | 0.002501417 | 0.000663798 | 0.0106938 | 0.0006629879 | 0.002390811 | 0.0006629927 | 0.01099449 | 0.0006634822 | 0.01205292 | 0.0006624333 | 0.01862013
0.0009480193 | 0.05472795 | 0.0009458831 | 0.04483575 | 0.0009423509 | 0.05260385 | 0.0009400411 | 0.0443536 | 0.0009414805 | 0.05250045 | 0.0009408247 | 0.05483395 | 0.0009390236 | 0.06242742
0.0013142194 | 0.1671828 | 0.0013071791 | 0.1474143 | 0.0013080375 | 0.1587717 | 0.0013039941 | 0.1545154 | 0.0013065643 | 0.161761 | 0.0013057542 | 0.1689806 | 0.0013060411 | 0.1774683
0.0017253234 | 0.3002033 | 0.0017153102 | 0.2770738 | 0.0017144929 | 0.2875776 | 0.0017101361 | 0.282708 | 0.0017132198 | 0.295481 | 0.0017124121 | 0.3014611 | 0.0017117081 | 0.3085817
0.0021691985 | 0.4437179 | 0.0021556917 | 0.4169684 | 0.0021563595 | 0.42722 | 0.0021520413 | 0.4211816 | 0.0021553927 | 0.4367474 | 0.0021549467 | 0.4441816 | 0.0021533602 | 0.4493853
0.0026351158 | 0.5911765 | 0.0026214571 | 0.5601137 | 0.0026206951 | 0.5712974 | 0.0026156054 | 0.5672723 | 0.0026192268 | 0.586156 | 0.002619627 | 0.592501 | 0.0026169917 | 0.5977212
0.0031262816 | 0.7381795 | 0.0031051535 | 0.7043664 | 0.0031066556 | 0.7130003 | 0.0031013006 | 0.717123 | 0.003105192 | 0.738759 | 0.0031064265 | 0.7425587 | 0.0031021975 | 0.7468242
0.0036298815 | 0.8804934 | 0.0036087654 | 0.8475377 | 0.0036077696 | 0.8529775 | 0.0036029499 | 0.8651562 | 0.0036068775 | 0.8854609 | 0.0036089293 | 0.8917865 | 0.0036040469 | 0.8931378
0.0041491315 | 1.019803 | 0.004123608 | 0.9863769 | 0.0041235694 | 0.9920103 | 0.0041205507 | 1.010679 | 0.0041236658 | 1.027633 | 0.0041266314 | 1.042169 | 0.0041216116 | 1.029971
0.004685235 | 1.157175 | 0.0046594776 | 1.123278 | 0.0046605722 | 1.127331 | 0.0046507182 | 1.148193 | 0.004663087 | 1.165653 | 0.0046559599 | 1.187065 | 0.0046593836 | 1.162372
0.0052365569 | 1.295526 | 0.0052021076 | 1.255546 | 0.0052055072 | 1.263216 | 0.0051941631 | 1.274927 | 0.0052077205 | 1.303222 | 0.0052004415 | 1.324063 | 0.0052035012 | 1.29119
0.0057980925 | 1.412696 | 0.005764376 | 1.387606 | 0.0057666159 | 1.400544 | 0.0057533237 | 1.396201 | 0.0057672309 | 1.446994 | 0.0057616057 | 1.450834 | 0.0057637805 | 1.409812
0.006367777 | 1.521137 | 0.0063306442 | 1.507833 | 0.0063357051 | 1.523582 | 0.0063216944 | 1.514845 | 0.0063357509 | 1.580159 | 0.0063311891 | 1.574044 | 0.0063336677 | 1.522434
0.0069543345 | 1.633934 | 0.0069137683 | 1.624215 | 0.0069167508 | 1.637832 | 0.0069042278 | 1.628069 | 0.0069180914 | 1.698326 | 0.006914224 | 1.69406 | 0.006916922 | 1.646171
0.0075478211 | 1.746193 | 0.007504504 | 1.736503 | 0.0075055214 | 1.74671 | 0.0074953154 | 1.732133 | 0.0075072429 | 1.809116 | 0.007505343 | 1.809871 | 0.0075086848 | 1.769234
0.0081522179 | 1.824076 | 0.008105448 | 1.837263 | 0.008108322 | 1.843512 | 0.0080974867 | 1.82003 | 0.0081092961 | 1.904081 | 0.0081104293 | 1.911639 | 0.0081096264 | 1.849251
0.0087680669 | 1.897796 | 0.0087163352 | 1.913828 | 0.0087217986 | 1.91568 | 0.0087062834 | 1.902861 | 0.0087231295 | 1.986585 | 0.0087204484 | 1.999382 | 0.0087237395 | 1.924635
0.0093908382 | 1.968415 | 0.0093339419 | 1.976941 | 0.0093431739 | 1.990082 | 0.0093287001 | 1.980699 | 0.0093437236 | 2.051706 | 0.0093427013 | 2.064798 | 0.0093440756 | 1.991575
0.010020285 | 2.014459 | 0.00996431 | 2.032957 | 0.009969799 | 2.045082 | 0.0099560718 | 2.046671 | 0.009971147 | 2.101386 | 0.009970906 | 2.116458 | 0.009971436 | 2.051275