## Sheet1
Ch4 Current | Ch4 | Ch5 Current | Ch5 | Ch6 Current | Ch6 | Ch7 Current | Ch7 | Ch8 Current | Ch8 | Ch9 Current | Ch9 | Ch10 Current | Ch10
-5.3e-08 | 0.008478228 | -3.62e-08 | 0.001627498 | -3.62e-08 | 0.009833059 | 9.6e-09 | 0.001567884 | -3.38e-08 | 0.01012865 | -4.8e-09 | 0.0111992 | -4.34e-08 | 0.01774753
0.0004630863 | 0.008648124 | 0.0004623967 | 0.001792084 | 0.0004630983 | 0.009996362 | 0.0004626547 | 0.001737715 | 0.0004627535 | 0.01029683 | 0.0004617457 | 0.01137527 | 0.0004620447 | 0.01791494
0.0006671566 | 0.009572969 | 0.0006692494 | 0.002782232 | 0.0006673061 | 0.01086783 | 0.0006667492 | 0.002691787 | 0.0006671132 | 0.01121953 | 0.0006672579 | 0.01233785 | 0.0006659607 | 0.01887911
0.0009488583 | 0.05593731 | 0.0009521687 | 0.04829786 | 0.0009484581 | 0.05726208 | 0.0009492875 | 0.04732643 | 0.0009484412 | 0.05635125 | 0.0009469681 | 0.05729925 | 0.0009475732 | 0.06688369
0.0013096553 | 0.1678647 | 0.0013120181 | 0.1554779 | 0.0013107837 | 0.1674571 | 0.001307642 | 0.1547871 | 0.0013083509 | 0.1681695 | 0.0013064462 | 0.1680474 | 0.0013066656 | 0.1778101
0.0017136803 | 0.3041456 | 0.001714488 | 0.2883916 | 0.0017149076 | 0.2986983 | 0.001711467 | 0.2861174967 | 0.0017126243 | 0.3030452 | 0.0017105194 | 0.3032258 | 0.0017102253 | 0.3092772
0.0021486248 | 0.4469926 | 0.0021546525 | 0.4310789 | 0.0021503536 | 0.4399605 | 0.0021467611 | 0.4284009 | 0.0021478774 | 0.4469032 | 0.0021462909 | 0.447993 | 0.0021454856 | 0.4496089
0.0026083023 | 0.596367 | 0.0026127314 | 0.5705553 | 0.0026106603 | 0.5807264 | 0.0026070075 | 0.5742269 | 0.0026086374 | 0.5971322 | 0.0026037236 | 0.5985464 | 0.0026057369 | 0.5919465
0.0030901711 | 0.7462915 | 0.0030890837 | 0.710778 | 0.0030928811 | 0.7229751 | 0.00308539 | 0.7189799 | 0.0030873887 | 0.7443654 | 0.0030863231 | 0.7492242 | 0.0030841193 | 0.7385865
0.0035846403 | 0.8910481 | 0.0035920037 | 0.8587917 | 0.0035874395 | 0.8620039 | 0.0035838977 | 0.8636513 | 0.0035855203 | 0.8873258 | 0.0035817157 | 0.8969575 | 0.0035820195 | 0.8716486
0.0040982894 | 1.033313 | 0.0041035696 | 1.001029 | 0.0041018505 | 1.000907 | 0.0040949476 | 1.005062 | 0.0040969223 | 1.031616 | 0.0040929633 | 1.044194 | 0.0040925944 | 0.9990635
0.004629361 | 1.172799 | 0.0046326642 | 1.141987 | 0.0046337202 | 1.132124 | 0.0046271814 | 1.146654 | 0.0046299397 | 1.175324 | 0.0046216673 | 1.192465 | 0.004624522 | 1.131027
0.0051677547 | 1.305646 | 0.0051730687 | 1.276105 | 0.0051729964 | 1.25865 | 0.0051673714 | 1.283586 | 0.005169903 | 1.316124 | 0.0051656113 | 1.338945 | 0.0051644853 | 1.264371
0.0057267417 | 1.431136 | 0.0057353974 | 1.412832 | 0.0057333552 | 1.382025 | 0.0057288514 | 1.416913 | 0.0057311178 | 1.460519 | 0.0057231299 | 1.479222 | 0.0057258231 | 1.39917
0.0062962938 | 1.55285 | 0.0063024975 | 1.542692 | 0.0063041611 | 1.508583 | 0.0062959587 | 1.542152 | 0.0062975596 | 1.596846 | 0.0062903913 | 1.611174 | 0.0062932125 | 1.521971
0.0068755988 | 1.674714 | 0.0068829622 | 1.66364 | 0.00688431 | 1.636872 | 0.0068798832 | 1.656251 | 0.0068827404 | 1.71675 | 0.0068763414 | 1.736159 | 0.0068787621 | 1.643165
0.0074694592 | 1.779532 | 0.0074737798 | 1.770265 | 0.0074799666 | 1.752992 | 0.0074699173 | 1.761332 | 0.0074750359 | 1.81797 | 0.0074678244 | 1.841299 | 0.0074703103 | 1.757996
0.008079247 | 1.864344 | 0.0080854097 | 1.87035 | 0.0080919099 | 1.856387 | 0.00808025 | 1.863197 | 0.0080852264 | 1.916595 | 0.0080740054 | 1.943138 | 0.0080799221 | 1.855073
0.0086953517 | 1.936612 | 0.0087004896 | 1.962521 | 0.0087109585 | 1.9475 | 0.0086945632 | 1.948966 | 0.0086999279 | 1.99428 | 0.0086926513 | 2.024103 | 0.0086928779 | 1.934854
0.0093210908 | 1.99701 | 0.0093291896 | 2.025418 | 0.0093385977 | 2.02994 | 0.0093268677 | 2.014345 | 0.0093332234 | 2.063394 | 0.0093216357 | 2.08842 | 0.0093243819 | 2.00544
0.009962937 | 2.044945 | 0.009971364 | 2.065393 | 0.009980825 | 2.087042 | 0.009963684 | 2.061902 | 0.009970641 | 2.125787 | 0.00995882 | 2.128066 | 0.009960265 | 2.063899