## Sheet1
Ch4 Current | Ch4 | Ch5 Current | Ch5 | Ch6 Current | Ch6 | Ch7 Current | Ch7 | Ch8 Current | Ch8 | Ch9 Current | Ch9 | Ch10 Current | Ch10
-3.13e-08 | 0.008433384 | 4.8e-09 | 0.001613848 | 4.1e-08 | 0.009778584 | -2.65e-08 | 0.001553724165 | -4.82e-08 | 0.01007501 | -5.06e-08 | 0.01114557 | -3.13e-08 | 0.0176803
0.0004730512 | 0.008603238 | 0.0004742013 | 0.001780367 | 0.0004742157 | 0.009941529 | 0.0004760578 | 0.001724633 | 0.000475672 | 0.01024542 | 0.0004791681 | 0.01132071 | 0.000479537 | 0.01785254
0.0006771649 | 0.009167908 | 0.0006779871 | 0.002354511 | 0.0006780136 | 0.01048306 | 0.0006782017 | 0.002261407 | 0.0006789154 | 0.01080252 | 0.0006802704 | 0.01188925 | 0.0006833566 | 0.01844461
0.0009533911 | 0.05013831 | 0.0009533381 | 0.04160281 | 0.0009532368 | 0.04885512 | 0.0009554863 | 0.04118851 | 0.0009535454 | 0.0501635 | 0.0009570608 | 0.05122495 | 0.0009592548 | 0.05855865
0.0013171754 | 0.1528367 | 0.0013161507 | 0.1431759 | 0.0013175925 | 0.1495789 | 0.0013169319 | 0.1403639 | 0.0013169777 | 0.1510177 | 0.0013146317 | 0.1513029 | 0.0013237118 | 0.1607661
0.0017239201 | 0.2698686 | 0.0017218177 | 0.2578118 | 0.0017219213 | 0.2635159 | 0.0017225506 | 0.2551394 | 0.0017207496 | 0.2640321 | 0.0017201058 | 0.2748054 | 0.0017288773 | 0.2781564
0.0021670454 | 0.3880552 | 0.0021638965 | 0.3753233 | 0.0021623197 | 0.3752557 | 0.0021613263 | 0.3720197 | 0.002160087 | 0.3811703 | 0.0021619797 | 0.3961084 | 0.0021701364 | 0.3999164
0.0026290881 | 0.5070333 | 0.0026245843 | 0.4946163 | 0.0026282636 | 0.5020989 | 0.002626178 | 0.4908963 | 0.0026250086 | 0.5016129 | 0.0026228411 | 0.520208 | 0.0026368759 | 0.5254441
0.0031165144 | 0.6264245 | 0.003110588 | 0.6164852 | 0.0031128062 | 0.6217149 | 0.0031124518 | 0.6097342 | 0.0031092667 | 0.6182169 | 0.0031095488 | 0.6455187 | 0.0031228892 | 0.6483062
0.0036199575 | 0.7338712 | 0.0036129558 | 0.7364412 | 0.0036127316 | 0.7377836 | 0.0036117262 | 0.730025 | 0.0036092138 | 0.7350502 | 0.0036088401 | 0.764952 | 0.0036248038 | 0.7655124
0.0041390629 | 0.8442916 | 0.004131468 | 0.8549739 | 0.0041350412 | 0.8552064 | 0.0041337007 | 0.8517068 | 0.0041319743 | 0.8552005 | 0.0041305325 | 0.8844212 | 0.0041488952 | 0.8847031
0.0046723262 | 0.9572529 | 0.0046624191 | 0.9699427 | 0.0046639501 | 0.9709738 | 0.0046611485 | 0.9650057 | 0.0046600973 | 0.9692855 | 0.0046633425 | 1.003445 | 0.004679516 | 1.001705
0.005219624 | 1.066246 | 0.0052075132 | 1.077547 | 0.0052064162 | 1.085824 | 0.0052063679 | 1.06988 | 0.0052024451 | 1.077193 | 0.0052042872 | 1.116933 | 0.0052243906 | 1.113852
0.005782869 | 1.175139 | 0.0057677975 | 1.181269 | 0.0057687547 | 1.196786 | 0.0057625677 | 1.169518 | 0.005764077 | 1.18173 | 0.0057662928 | 1.226671 | 0.0057894971 | 1.217717
0.0063541159 | 1.283004 | 0.0063362717 | 1.282685 | 0.006335828 | 1.299099 | 0.0063321801 | 1.275442 | 0.0063297425 | 1.280038 | 0.0063328552 | 1.333792 | 0.0063585933 | 1.318641
0.0069336307 | 1.379444 | 0.0069131873 | 1.380423 | 0.0069158322 | 1.397254 | 0.0069109305 | 1.381456 | 0.0069078202 | 1.371951 | 0.0069183421 | 1.44024 | 0.0069401406 | 1.419629
0.0075278141 | 1.476101 | 0.0075041471 | 1.471979 | 0.0075084533 | 1.485038 | 0.007503894 | 1.479441 | 0.0075004148 | 1.461541 | 0.0075061845 | 1.527586 | 0.0075312595 | 1.509902
0.0081334718 | 1.556782 | 0.0081091105 | 1.555395 | 0.0081100918 | 1.566415 | 0.008109354 | 1.566803 | 0.0081032299 | 1.550875 | 0.0081123437 | 1.613449 | 0.0081371415 | 1.599966
0.0087454271 | 1.631729 | 0.0087196528 | 1.626754 | 0.0087224255 | 1.63921 | 0.0087145558 | 1.646925 | 0.0087162749 | 1.630958 | 0.0087238263 | 1.697059 | 0.0087501576 | 1.678792
0.009364396 | 1.707001 | 0.0093357381 | 1.68406 | 0.0093412763 | 1.706104 | 0.0093356393 | 1.719927 | 0.0093367243 | 1.704246 | 0.0093422552 | 1.773203 | 0.0093724104 | 1.760975
0.009994621 | 1.769319 | 0.009962865 | 1.737503 | 0.009966091 | 1.765648 | 0.009959181 | 1.779249 | 0.00995858 | 1.76978 | 0.009971316 | 1.833793 | 0.010002301 | 1.82195