## Sheet1
Ch4 Current | Ch4 | Ch5 Current | Ch5 | Ch6 Current | Ch6 | Ch7 Current | Ch7 | Ch8 Current | Ch8 | Ch9 Current | Ch9 | Ch10 Current | Ch10
-1.69e-08 | 0.008461858 | -6.03e-08 | 0.001625754 | -9.6e-09 | 0.009821744 | 3.62e-08 | 0.001565085 | -6.27e-08 | 0.01011044 | 1.21e-08 | 0.01117778 | -1.69e-08 | 0.01772696
0.0004781843 | 0.008632053 | 0.000479508 | 0.001791727 | 0.0004805183 | 0.009986894 | 0.0004809547 | 0.001739539 | 0.0004820107 | 0.01028614 | 0.0004851451 | 0.01135627 | 0.0004848027 | 0.01789997
0.0006816254 | 0.009364442 | 0.0006844994 | 0.002531005 | 0.0006840389 | 0.01075359 | 0.0006858327 | 0.002523345 | 0.0006867007 | 0.01107358 | 0.0006889695 | 0.01219464 | 0.00068794 | 0.01870197
0.0009608051 | 0.05405396 | 0.0009611523 | 0.04514132 | 0.0009635224 | 0.05286116 | 0.0009633271 | 0.04435818 | 0.0009631776 | 0.05445405 | 0.0009699961 | 0.05640227 | 0.0009670185 | 0.06229779
0.0013195117 | 0.1570009 | 0.001322135 | 0.1471539 | 0.0013216672 | 0.1522515 | 0.0013226606 | 0.1464871 | 0.0013232899 | 0.1578544 | 0.001327936 | 0.1587019 | 0.0013249655 | 0.1641292
0.0017217936 | 0.2700663 | 0.0017250967 | 0.2570407 | 0.0017236187 | 0.265986 | 0.0017251883 | 0.2602803 | 0.0017258755 | 0.2683693 | 0.0017320767 | 0.2819234 | 0.0017252124 | 0.2806166
0.00215621 | 0.3809471 | 0.0021623776 | 0.3672074 | 0.0021584065 | 0.3804307 | 0.0021622208 | 0.3756724 | 0.0021626958 | 0.3843046 | 0.0021681159 | 0.4009188995 | 0.0021600605 | 0.4027846
0.0026161406 | 0.4946841 | 0.0026177681 | 0.4843616 | 0.002618055 | 0.4982962 | 0.0026177705 | 0.488048 | 0.0026186144 | 0.5006265 | 0.0026295101 | 0.521438 | 0.0026173606 | 0.5242879
0.0030979998 | 0.6086013 | 0.0030993332 | 0.6033217 | 0.0030994995 | 0.6083475 | 0.0030989209 | 0.604255 | 0.0031000589 | 0.6178008 | 0.0031128375 | 0.6397067 | 0.0030965532 | 0.6433612
0.0035925944 | 0.7187515 | 0.0035969946 | 0.7172184 | 0.003593513 | 0.7174198 | 0.0035967173 | 0.7219771 | 0.0035976865 | 0.7308448 | 0.0036091729 | 0.757951 | 0.0035958758 | 0.7622194
0.0041097347 | 0.8245886 | 0.0041107835 | 0.8291865 | 0.00411081 | 0.8278737 | 0.0041102651 | 0.8384565 | 0.0041114248 | 0.8439051 | 0.0041290594 | 0.8805076 | 0.0041107377 | 0.882335
0.0046334984 | 0.9278046 | 0.0046380818 | 0.9400266 | 0.0046354055 | 0.9349461 | 0.0046371801 | 0.950935 | 0.0046388051 | 0.9571311 | 0.0046564807 | 1.002669 | 0.0046364134 | 0.9974342
0.0051762345 | 1.032078 | 0.0051810928 | 1.048468 | 0.0051786769 | 1.044352 | 0.0051789975 | 1.059499 | 0.0051819583 | 1.068656 | 0.0052024885 | 1.123229 | 0.0051768179 | 1.109039
0.0057324077 | 1.135118 | 0.0057418542 | 1.158248 | 0.0057349104 | 1.156752 | 0.0057377024 | 1.166421 | 0.0057410031 | 1.17549 | 0.0057617286 | 1.238014 | 0.0057345993 | 1.220225
0.0063021358 | 1.233641 | 0.0063101116 | 1.261695 | 0.0063044866 | 1.259712 | 0.006306049 | 1.271846 | 0.0063096294 | 1.276649 | 0.006334244 | 1.345238 | 0.0063022323 | 1.32795
0.0068811177 | 1.329109 | 0.0068881701 | 1.357814 | 0.0068845704 | 1.356502 | 0.0068843485 | 1.373891 | 0.0068882111 | 1.373805 | 0.0069156683 | 1.444339 | 0.0068869477 | 1.430496
0.0074753518 | 1.416881 | 0.0074818858 | 1.449109 | 0.0074797375 | 1.449589 | 0.0074775989 | 1.469035 | 0.0074821751 | 1.466211 | 0.0075114599 | 1.53889 | 0.0074766007 | 1.5234
0.0080872373 | 1.498935 | 0.0080898388 | 1.523828 | 0.0080902222 | 1.542155 | 0.0080859498 | 1.558012 | 0.0080918135 | 1.54828 | 0.008123355 | 1.631412 | 0.0080822102 | 1.618544
0.0086995349 | 1.575493 | 0.0087065872 | 1.596212 | 0.0087053769 | 1.625015 | 0.0086999592 | 1.636985 | 0.0087075468 | 1.628782 | 0.0087383675 | 1.713674 | 0.0086974734 | 1.700911
0.0093311257 | 1.655467 | 0.0093321914 | 1.663277 | 0.0093354753 | 1.700018 | 0.0093232198 | 1.711259 | 0.0093337273 | 1.695617 | 0.0093715955 | 1.780286 | 0.0093252089 | 1.767012
0.009965923 | 1.731894 | 0.009970136 | 1.724678 | 0.009970328 | 1.765545 | 0.009960024 | 1.776324 | 0.00997199 | 1.764725 | 0.010010438 | 1.844301 | 0.009965634 | 1.8385