## Sheet1
Ch4 Current | Ch4 | Ch5 Current | Ch5 | Ch6 Current | Ch6 | Ch7 Current | Ch7 | Ch8 Current | Ch8 | Ch9 Current | Ch9 | Ch10 Current | Ch10
-4.34e-08 | 0.008468027 | -5.79e-08 | 0.001620084 | -5.06e-08 | 0.00981847 | -4.82e-08 | 0.001555299284 | -2.65e-08 | 0.010107 | 1.21e-08 | 0.01118917 | -2.17e-08 | 0.01774359
0.0004713634 | 0.008614914 | 0.0004705678 | 0.001764974 | 0.0004688342 | 0.009961429 | 0.0004704979 | 0.00170469 | 0.0004708354 | 0.01025655 | 0.0004720892 | 0.01133956 | 0.000470305 | 0.01788997
0.00067608 | 0.0091144 | 0.0006763572 | 0.002225433 | 0.0006746333 | 0.01044999 | 0.0006750601 | 0.002206739 | 0.0006771746 | 0.0107718 | 0.000675441 | 0.01185895 | 0.0006759642 | 0.01840302
0.0009540855 | 0.04351646 | 0.0009510018 | 0.03566341 | 0.000949437 | 0.04422498 | 0.0009506642 | 0.03594673 | 0.0009530343 | 0.04503127 | 0.0009487402 | 0.0460647 | 0.0009499192 | 0.05342995
0.0013178167 | 0.1436407 | 0.0013153358 | 0.1408888 | 0.0013112948 | 0.1467638 | 0.001309595 | 0.1353656 | 0.0013178312 | 0.1483521 | 0.001311073 | 0.1474032 | 0.0013117071 | 0.1586513
0.0017261455 | 0.2674107 | 0.0017226495 | 0.2616211 | 0.0017175091 | 0.2696965 | 0.001716277 | 0.2574664 | 0.0017258369 | 0.273236 | 0.0017158768 | 0.268861 | 0.0017171571 | 0.2850058
0.0021728777 | 0.401537 | 0.0021664209 | 0.3876949 | 0.002160292 | 0.3978043 | 0.0021599062 | 0.3857018 | 0.0021732273 | 0.406858 | 0.0021608031 | 0.4017399 | 0.0021586404 | 0.4176131
0.0026385419 | 0.539404 | 0.0026316487 | 0.5213421 | 0.0026292617 | 0.5220486 | 0.0026256259 | 0.5138714 | 0.0026392098 | 0.5448066 | 0.0026241527 | 0.5385022 | 0.0026258236 | 0.554073
0.0031295607 | 0.6790669 | 0.003118559 | 0.6603284 | 0.0031161793 | 0.6411158 | 0.0031131871 | 0.6399975 | 0.0031273304 | 0.6815095 | 0.0031134089 | 0.6742659 | 0.0031115982 | 0.6862716
0.0036373847 | 0.8167663 | 0.0036213608 | 0.7862387 | 0.0036196489 | 0.7636314 | 0.0036171583 | 0.7667563 | 0.0036357548 | 0.812926 | 0.0036148461 | 0.8027339 | 0.0036131704 | 0.8046387
0.0041598776 | 0.9450637 | 0.0041426795 | 0.9073116 | 0.0041424408 | 0.8857603 | 0.0041361503 | 0.8891817 | 0.0041587974 | 0.9392695 | 0.0041388411 | 0.9291362 | 0.0041328496 | 0.9131849
0.0046963765 | 1.065691 | 0.0046741417 | 1.024942 | 0.0046797571 | 1.00005 | 0.0046695004 | 1.007413 | 0.0046962174 | 1.054359 | 0.0046691918 | 1.048246 | 0.0046664022 | 1.018467
0.0052444388 | 1.18369 | 0.0052212032 | 1.141186 | 0.005229179 | 1.113761 | 0.0052186354 | 1.122254 | 0.0052450464 | 1.162491 | 0.0052158796 | 1.17072 | 0.0052121907 | 1.122827
0.0058062274 | 1.29983 | 0.0057775912 | 1.251644 | 0.005787086 | 1.220221 | 0.005776499 | 1.23003 | 0.0058077536 | 1.277538 | 0.0057760819 | 1.285426 | 0.0057668329 | 1.224015
0.0063788776 | 1.410441 | 0.0063450769 | 1.355752 | 0.0063550587 | 1.310879 | 0.0063496941 | 1.335569 | 0.0063769752 | 1.384316 | 0.0063478882 | 1.395944 | 0.0063326093 | 1.326231
0.0069592748 | 1.517075 | 0.0069260937 | 1.458399 | 0.006935275 | 1.399142 | 0.0069267809 | 1.431139 | 0.0069584164 | 1.482829 | 0.0069311931 | 1.498351 | 0.0069120999 | 1.424117
0.0075533328 | 1.615251 | 0.0075149825 | 1.551587 | 0.0075284579 | 1.491319 | 0.0075130874 | 1.520298 | 0.007553246 | 1.578864 | 0.0075168293 | 1.583381 | 0.0075042701 | 1.521949
0.0081610134 | 1.699674 | 0.0081165823 | 1.63447 | 0.0081315623 | 1.574199 | 0.0081156854 | 1.598324 | 0.0081569291 | 1.657546 | 0.0081211585 | 1.661053 | 0.0081068175 | 1.609221
0.0087686167 | 1.770323 | 0.0087249764 | 1.703535 | 0.0087392499 | 1.639744 | 0.0087238215 | 1.666424 | 0.0087685805 | 1.718659 | 0.0087260373 | 1.728224 | 0.008713941 | 1.682355
0.0093907032 | 1.8328 | 0.0093410256 | 1.757306 | 0.0093578355 | 1.694623 | 0.0093426145 | 1.725566 | 0.0093861897 | 1.767896 | 0.0093464553 | 1.785897 | 0.0093311257 | 1.746281
0.010013424 | 1.881798 | 0.009963082 | 1.802777 | 0.00998747 | 1.739237 | 0.00996821 | 1.77254 | 0.010010968 | 1.807243 | 0.009969028 | 1.830515 | 0.009957881 | 1.790732