## Sheet1
Opto-board Assembly Status
0
Opto-board S/N: |  |  |  | Site(check one): |  | OSU |  | Seigen
Opto-board flavor (check one): |  |  | B-Layer |  | Left |  | Right
VDC S/N | 0
0
DORIC S/N |  |  | -- | --
Step |  |  |  | Date | Initial | Comments
1) Reinforce 80-pin Connector
2) Mechanical tolerance test
3) short test
4) VDC mounting
5) DORIC mounting
6) Measure VCSEL power
7) Measure PIN respnsivity
8) Glue VCSEL opto-pack (?)
9) Glue Housing
10.1) Glue 2nd VCSEL opto-pack(?)
10.2) Glue housing (?)
11.1) Glue PIN opto-pack
11.2) Glue housing
12) Solder VCSEL opto-pack
13) Solder 2nd VCSEL opto-pack (?)
14) Solder PIN opto-pack
15) Wire bonding
16) Basic Functionality
17) Encapsulation

## Sheet2
Opto-Board QA data Sheet: Optical Power and Responsivity
Opto-board S/N
0
VCSEL Opto-pack S/N:
Power (uW) | 1 | 2 | 3 | 4 | 5 | 6 | 7 | 8 | Date | Initial | P> 500 uW & dP ,20% ?
Pre Opto-pack Burn-in |  | 2045.096 | 1996.767 | 2019.156 | 1965.607 | 2026.376 | 2011.152 | 1926.793 | -- | -- | --
Post Opto-pack Burn-in |  | 1925.21 | 1872.746 | 1865.179 | 1845.574 | 1907.094 | 1921.057 | 1836.899 | -- | -- | --
Change (%) | #DIV/0! | #DIV/0! | #DIV/0! | #DIV/0! | #DIV/0! | #DIV/0! | #DIV/0! | #DIV/0! | -- | -- | --
Pre Opto-board Burn-in |  | 1390.224432 | 1314.083334 | 1532.111069 | 1287.196502 | 1487.566105 | 1336.227562 | 1534.573199 | -- | -- | --
Change (%) |  | #DIV/0! | #DIV/0! | #DIV/0! | #DIV/0! | #DIV/0! | #DIV/0! | #DIV/0! | -- | -- | --
Post Opto-board Burn-in |  | 1355.786132 | 1341.948602 | 1440.113551 | 1217.26285 | 1498.691384 | 1320.804375 | 1413.100957 | -- | -- | --
Change (%) |  | -2.477176 | 2.12051 | -6.004625 | -5.433021 | 0.7478847 | -1.154234 | -7.915702 | -- | -- | --
Opto-board at 0C |  | 1514.494626 | 1388.200988 | 1667.115486 | 1350.591536 | 1588.816799 | 1419.727326 | 1618.948887 | -- | -- | --
Change (%) |  | 8.938858 | 5.640255 | 8.81166 | 4.925047 | 6.806467 | 6.248918 | 5.498316 | -- | -- | --
Opto-board at 50C |  | 1330.15583 | 1114.398764 | 1410.935309 | 1140.001282 | 1302.290039 | 1137.396848 | 1338.055875 | -- | -- | --
Change (%) |  | -4.320785 | -15.19573 | -7.909072 | -11.43533 | -12.45498 | -14.88 | -12.80599 | -- | -- | --
Opto-board QA (10C) |  | 1526.535449 | 1385.115846 | 1645.391902 | 1339.828372 | 1577.071834 | 1402.897234 | 1587.559488 | -- | -- | --
Change (%) |  | 9.804965 | 5.40548 | 7.393774 | 4.088876 | 6.016924 | 4.989395 | 3.452836 | -- | -- | --
Reception Test |  | 2000 | 2000 | 2000 | 2000 | 2000 | 2000 | 2000 | -- | -- | --
VCSEL Opto-pack S/N:
Power (uW) | 1 | 2 | 3 | 4 | 5 | 6 | 7 | 8 | Date | Initial | P> 500 uW & dP ,20% ?
Pre Opto-pack Burn-in |  | 2074.875 | 1935.343 | 1925.705 | 1945.984 | 1950.049 | 2155.707085 | 2036.107 | -- | -- | --
Post Opto-pack Burn-in |  | 1916.673 | 1789.244 | 1790.482 | 1812.625 | 1789.683 | 1992.867 | 1913.082 | -- | -- | --
Change (%) | #DIV/0! | #DIV/0! | #DIV/0! | #DIV/0! | #DIV/0! | #DIV/0! | #DIV/0! | #DIV/0! | -- | -- | --
Pre Opto-board Burn-in |  | 1276.241537 | 1141.279973 | 1190.274994 | 1231.81032 | 1159.387565 | 1340.811441 | 1374.784835 | -- | -- | --
Change (%) |  | #DIV/0! | #DIV/0! | #DIV/0! | #DIV/0! | #DIV/0! | #DIV/0! | #DIV/0! | -- | -- | --
Post Opto-board Burn-in |  | 1337.781897 | 1297.132619 | 1327.297618 | 1428.323013 | 1405.440507 | 1559.526419 | 1502.385255 | -- | -- | --
Change (%) |  | 4.821999 | 13.65595 | 11.51185 | 15.95316 | 21.22267 | 16.31214 | 9.281483 | -- | -- | --
Opto-board at 0C |  | 1430.475773 | 1378.926428 | 1390.752169 | 1499.041853 | 1478.44804 | 1611.348607 | 1578.372451 | -- | -- | --
Change (%) |  | 12.08503 | 20.8228 | 16.84293 | 21.69421 | 27.51974 | 20.17712 | 14.80869 | -- | -- | --
Opto-board at 50C |  | 1254.287964 | 1198.992575 | 1266.97697 | 1336.004324 | 1294.690678 | 1436.637839 | 1399.479258 | -- | -- | --
Change (%) |  | -1.720174 | 5.056831 | 6.444055 | 8.458608 | 11.67022 | 7.146896 | 1.796239 | -- | -- | --
Opto-board QA (10C) |  | 1420.19349 | 1348.487363 | 1402.492741 | 1503.058507 | 1454.575465 | 1596.02277 | 1584.09364 | -- | -- | --
Change (%) |  | 11.27937 | 18.1557 | 17.8293 | 22.02029 | 25.46068 | 19.0341 | 15.22484 | -- | -- | --
Reception Test |  | 2000 | 2000 | 2000 | 2000 | 2000 | 2000 | 2000 | -- | -- | --

## Sheet3
PIN Opto-pack S/N:
Responsivity (A/W) | 1 | 2 | 3 | 4 | 5 | 6 | 7 | 8 | Date | Initial | R> 0.5 A/W & dR <5%
Opto-pack QA | [8 empty] | -- | -- | --
Pre-mount | [8 empty] | -- | -- | --
Change (%)

## Sheet4
Opto-board QA Data Sheet
Opto-board S/N:
0
Current consumption:
| Unit | Min | Max | I |  |  | dI <5% | Date |  | Initial |  | Pass/Fail (?)
Pre-QA | mA | 322 | 384 | 358.764648 |  |  |  | 2022-03-14 |  |  |  | Pass
QA | mA | 304 | 366 | 341.674805 |  |  |  | 2022-03-14 |  |  |  | Pass
*The allowable range for current consumption for a B-layer opto-board is 330-400 mA.
Dark current:
| Unit | Max | I |  | Date |  | Initial |  | Pass/Fail (?)
Pre-QA | uA | 1 | 0.888389 |  | 2022-03-14 |  |  |  | Pass
QA | uA | 1 | 0.706731 |  | 2022-03-14 |  |  |  | Pass
Optical
| Unit | Max | 1 | 2 | 3 | 4 | 5 | 6 | 7 | 8 | 9 | 10 | 11 | 12 | 13 | 14 | 15 | 16 | Pass/Fail (?)
Rise | ns | 1 | 0.03986 | 0.10196 | 0.156 | 0.03341 | 0.2113 | 0.05962 | 0.031709 | 0.037547 | 0.1547 | 0.03329 | 0.03262 | 0.028473 | 0.031099 | 0.04161 |  |  | Pass
Fall | ns | 1 | 0.27689 | 0.37921 | 0.32826 | 0.34358 | 0.26062 | 0.40037 | 0.27221 | 0.33699 | 0.26641 | 0.23749 | 0.34353 | 0.32059 | 0.29638 | 0.42181 |  |  | Pass

## optical calc
Post Mounting @ room Temp
Power
Power 2
Power 3
channel# | 1 | 2 | 3 | 4 | 5 | 6 | 7 | 8 | 9 | 10 | 11 | 12 | 13 | 14
| 1000 | 1000 | 1000 | 1000 | 1000 | 1000 | 1000 | 1000 | 1000 | 1000 | 1000 | 1000 | 1000 | 1000
| 1000 | 1000 | 1000 | 1000 | 1000 | 1000 | 1000 | 1000 | 1000 | 1000 | 1000 | 1000 | 1000 | 1000
| 1000 | 1000 | 1000 | 1000 | 1000 | 1000 | 1000 | 1000 | 1000 | 1000 | 1000 | 1000 | 1000 | 1000
avg | 1000 | 1000 | 1000 | 1000 | 1000 | 1000 | 1000 | 1000 | 1000 | 1000 | 1000 | 1000 | 1000 | 1000
-10C
Power
Power 2
Power 3
channel# | 1 | 2 | 3 | 4 | 5 | 6 | 7 | 8 | 9 | 10 | 11 | 12 | 13 | 14
| 1000 | 1000 | 1000 | 1000 | 1000 | 1000 | 1000 | 1000 | 1000 | 1000 | 1000 | 1000 | 1000 | 1000
| 1000 | 1000 | 1000 | 1000 | 1000 | 1000 | 1000 | 1000 | 1000 | 1000 | 1000 | 1000 | 1000 | 1000
| 1000 | 1000 | 1000 | 1000 | 1000 | 1000 | 1000 | 1000 | 1000 | 1000 | 1000 | 1000 | 1000 | 1000
avg | 1000 | 1000 | 1000 | 1000 | 1000 | 1000 | 1000 | 1000 | 1000 | 1000 | 1000 | 1000 | 1000 | 1000
10C
Power
Power 2
Power 3
channel# | 1 | 2 | 3 | 4 | 5 | 6 | 7 | 8 | 9 | 10 | 11 | 12 | 13 | 14
| 1000 | 1000 | 1000 | 1000 | 1000 | 1000 | 1000 | 1000 | 1000 | 1000 | 1000 | 1000 | 1000 | 1000
| 1000 | 1000 | 1000 | 1000 | 1000 | 1000 | 1000 | 1000 | 1000 | 1000 | 1000 | 1000 | 1000 | 1000
| 1000 | 1000 | 1000 | 1000 | 1000 | 1000 | 1000 | 1000 | 1000 | 1000 | 1000 | 1000 | 1000 | 1000
avg | 1000 | 1000 | 1000 | 1000 | 1000 | 1000 | 1000 | 1000 | 1000 | 1000 | 1000 | 1000 | 1000 | 1000
50C
Power
Power 2
Power 3
channel# | 1 | 2 | 3 | 4 | 5 | 6 | 7 | 8 | 9 | 10 | 11 | 12 | 13 | 14
| 1000 | 1000 | 1000 | 1000 | 1000 | 1000 | 1000 | 1000 | 1000 | 1000 | 1000 | 1000 | 1000 | 1000
| 1000 | 1000 | 1000 | 1000 | 1000 | 1000 | 1000 | 1000 | 1000 | 1000 | 1000 | 1000 | 1000 | 1000
| 1000 | 1000 | 1000 | 1000 | 1000 | 1000 | 1000 | 1000 | 1000 | 1000 | 1000 | 1000 | 1000 | 1000
avg | 1000 | 1000 | 1000 | 1000 | 1000 | 1000 | 1000 | 1000 | 1000 | 1000 | 1000 | 1000 | 1000 | 1000

## Sheet5
Electrical: |  |  |  | Date (DD/MM/YY):03/14/2022 | [5 empty] | Initial:
| Unit | Min | Max | 1 | 2 | 3 | 4 | 5 | 6 | 7 | 8 | 9 | 10 | 11 | 12 | 13 | 14 | Pass/fail(?)
Clk Rise | ns | -- | 1 | 0.49163 | 0.50759 | 0.52202 | 0.53283 | 0.53951 | 0.54942 | 0.58223 | [7 empty] | Pass
Clk Fall | ns | -- | 1 | 0.47864 | 0.49855 | 0.49555 | 0.5211 | 0.54169 | 0.55969 | 0.59234 | [7 empty] | Pass
Data Rise | ns | -- | 1 | 0.61058 | 0.67823 | 0.65976 | 0.66586 | 0.61112 | 0.5987 | 0.61528 | [7 empty] | Pass
Data Fall | ns | -- | 1 | 0.62899 | 0.61211 | 0.65237 | 0.6868 | 0.58328 | 0.60269 | 0.63843 | [7 empty] | Pass
Jitter @ IPIN = 100uA | ns | -- | 1 | 0.21204 | 0.12616 | 0.15176 | 0.07538 | 0.08988 | 0.25247 | 0.10636 | [7 empty] | Pass
Jitter @ IPIN = 1000uA | ns | -- | 1 | 0.13319 | 0.13952 | 0.15183 | 0.07493 | 0.08406 | 0.23292 | 0.09178 | [7 empty] | Pass
Pos Width max @ IPIN = 100uA |  |  |  | 12.703 | 12.549 | 13.103 | 12.157 | 12.899 | 12.935 | 12.525
Pos Width max @ IPIN = 1000uA |  |  |  | 12.517 | 12.509 | 13.064 | 12.122 | 12.86 | 12.857 | 12.491
Pos Width min @ IPIN = 100uA |  |  |  | 11.861 | 11.893 | 12.393 | 11.731 | 12.377 | 12.005 | 11.968
Pos Width min @ IPIN = 1000uA |  |  |  | 12.194 | 11.886 | 12.447 | 11.684 | 12.415 | 12.111 | 11.961
Pos Width mean @ IPIN = 100uA |  |  |  | 12.27015 | 12.18559 | 12.72919 | 11.93084 | 12.62856 | 12.46499 | 12.25458
Pos Width mean @ IPIN = 1000uA |  |  |  | 12.36941 | 12.19989 | 12.73589 | 11.92177 | 12.62811 | 12.4647 | 12.25346
GoNoGoDuty Cycle | % | 45 | 55 | 49.1099 | 48.7414 | 50.9517 | 47.7433 | 50.5001 | 49.9364 | 48.9942 | [7 empty] | Pass
Duty Cycle @ IPIN = 100uA | % | 45 | 55 | 49.0997 | 48.798 | 50.9146 | 47.7388 | 50.539 | 49.8857 | 49.0516 | [7 empty] | Pass
Duty Cycle @ IPIN = 1000uA | % | 45 | 55 | 49.1488 | 48.7998 | 50.9675 | 47.6996 | 50.5031 | 49.8639 | 49.0329 | [7 empty] | Pass
Clock+ common mode | V | 0.9 | 1.5 | 1.078278 | 1.064797 | 1.071017 | 1.05263 | 1.050222 | 1.054291 | 1.044631 | [7 empty] | Pass
Clock- common mode | V | 0.9 | 1.5 | 1.07144 | 1.060982 | 1.063922 | 1.047122 | 1.048215 | 1.051609 | 1.04241 | [7 empty] | Pass
Data+ common mode | V | 0.9 | 1.5 | 1.079233 | 1.090187 | 1.109056 | 1.066467 | 1.083586 | 1.079703 | 1.091336 | [7 empty] | Pass
Data- common mode | V | 0.9 | 1.5 | 1.067474 | 1.067512 | 1.098424 | 1.067699 | 1.070062 | 1.074244 | 1.082556 | [7 empty] | Pass
Clock+ amplitude | V | 0.2 | 0.5 | 0.373401 | 0.36405 | 0.376077 | 0.35013 | 0.341181 | 0.34154 | 0.341206 | [7 empty] | Pass
Clock- amplitude | V | 0.2 | 0.5 | 0.347951 | 0.340587 | 0.337113 | 0.326197 | 0.330317 | 0.333532 | 0.330986 | [7 empty] | Pass
Data+ amplitude | V | 0.2 | 0.5 | 0.399208 | 0.405252 | 0.416684 | 0.370715 | 0.386143 | 0.380433 | 0.390102 | [7 empty] | Pass
Data- amplitude | V | 0.2 | 0.5 | 0.387728 | 0.37789 | 0.400341 | 0.374494 | 0.371406 | 0.37106 | 0.375367 | [7 empty] | Pass
Bit errors @ IPIN = 100uA | -- | -- | 0 | 0 | 0 | 0 | 0 | 0 | 0 | 0 | [7 empty] | Pass
Clk errors @ IPIN = 100uA | -- | -- | 0 | 0 | 0 | 0 | 0 | 0 | 0 | 0 | [7 empty] | Pass
Bit errors @ IPIN = 1000uA | -- | -- | 0 | 0 | 0 | 0 | 0 | 0 | 0 | 0 | [7 empty] | Pass
Clk errors @ IPIN = 1000uA | -- | -- | 0 | 0 | 0 | 0 | 0 | 0 | 0 | 0 | [7 empty] | Pass
VDC Bit errors | -- | -- | 0 | 0 | 0 | 0 | 0 | 0 | 0 | 0 | 0 | 0 | 0 | 0 | 0 | 0 | 0 | Pass