## Sheet1
Ch4 Current | Ch4 | Ch5 Current | Ch5 | Ch6 Current | Ch6 | Ch7 Current | Ch7 | Ch8 Current | Ch8 | Ch9 Current | Ch9 | Ch10 Current | Ch10
-2.89e-08 | 0.008341521 | 9.6e-09 | 0.001599527 | -7.2e-09 | 0.009702717 | -4.8e-09 | 0.001538403 | -5.55e-08 | 0.01000261 | -4.8e-09 | 0.01104825 | 2.89e-08 | 0.01755242
0.0004594311 | 0.008500319 | 0.0004603256 | 0.001750297 | 0.0004599471 | 0.009854892 | 0.0004604486 | 0.001694842 | 0.0004599326 | 0.01015579 | 0.0004603256 | 0.01120569 | 0.0004599832 | 0.01770559
0.0006642802 | 0.009271361 | 0.0006639885 | 0.002546144 | 0.0006632603 | 0.01059742 | 0.0006654737 | 0.002429868 | 0.0006633134 | 0.01094183 | 0.0006638776 | 0.01195457 | 0.0006631735 | 0.01842632
0.0009438433 | 0.05107628 | 0.0009447981 | 0.0424124 | 0.0009426547 | 0.05086448 | 0.0009449765 | 0.0437167 | 0.0009443882 | 0.05153238 | 0.0009432864 | 0.05294954 | 0.0009420013 | 0.05951001
0.0013095154 | 0.1589333 | 0.001307073 | 0.1444796 | 0.0013082159 | 0.1568944 | 0.0013106173 | 0.1509172 | 0.0013065908 | 0.155438 | 0.0013059784 | 0.1609823 | 0.0013082472 | 0.1703634
0.0017175959 | 0.2867293 | 0.001716887 | 0.2720452 | 0.0017170751 | 0.2829236 | 0.0017193415 | 0.2747327 | 0.0017159057 | 0.2851383 | 0.0017162385 | 0.2904211 | 0.0017165688 | 0.2996989
0.0021584162 | 0.4230165 | 0.0021586886 | 0.4066121 | 0.0021584114 | 0.417594 | 0.0021604246 | 0.4036641 | 0.0021577001 | 0.4227647 | 0.002157811 | 0.4266927 | 0.0021572227 | 0.4355205
0.0026241382 | 0.5654161 | 0.0026255029 | 0.5468588 | 0.002624401 | 0.5596339 | 0.0026261105 | 0.5388427 | 0.0026247989 | 0.5634622 | 0.002624647 | 0.5693637 | 0.0026231955 | 0.5700195
0.0031083361 | 0.7067211 | 0.0031104795 | 0.6874273 | 0.0031119237 | 0.7016988 | 0.0031101444 | 0.6757355 | 0.0031097128 | 0.6990625 | 0.0031097634 | 0.7105589 | 0.0031106676 | 0.6981498
0.0036150993 | 0.8452733 | 0.0036147665 | 0.8193965 | 0.0036112777 | 0.8303941 | 0.0036165893 | 0.8100478 | 0.0036139829 | 0.8320802 | 0.0036140312 | 0.8424336 | 0.0036103061 | 0.8241758
0.0041329388 | 0.9755560687 | 0.0041303252 | 0.9409553 | 0.0041296091 | 0.9547575 | 0.0041348676 | 0.9412489 | 0.0041309159 | 0.9679151 | 0.0041302528 | 0.9746853 | 0.0041292137 | 0.9478412
0.0046669326 | 1.100184 | 0.0046667759 | 1.05957 | 0.0046646084 | 1.080556 | 0.004669363 | 1.067808 | 0.0046689169 | 1.105593 | 0.0046668048 | 1.104627 | 0.0046643455 | 1.069373
0.0052118531 | 1.223501 | 0.0052094806 | 1.173249 | 0.0052067031 | 1.203175 | 0.0052141701 | 1.189626 | 0.0052122967 | 1.22754 | 0.0052092709 | 1.224641 | 0.0052057338 | 1.193398
0.0057737842 | 1.347429 | 0.0057717637 | 1.288841 | 0.0057689186 | 1.327122 | 0.0057750982 | 1.306363 | 0.0057765038 | 1.3482 | 0.0057708475 | 1.342449 | 0.0057682725 | 1.306659
0.006338403 | 1.458424 | 0.0063379473 | 1.403941 | 0.0063385381 | 1.438653 | 0.0063389745 | 1.413086 | 0.0063443174 | 1.460314 | 0.0063365875 | 1.470479 | 0.00633801 | 1.417045
0.0069198683 | 1.562032 | 0.0069207725 | 1.508958 | 0.0069161866 | 1.535769 | 0.0069198201 | 1.510563 | 0.0069265831 | 1.563075 | 0.006919063 | 1.577386 | 0.0069146363 | 1.509163
0.0075111055 | 1.660218 | 0.0075080892 | 1.596351 | 0.0075065847 | 1.621429 | 0.0075093695 | 1.597805 | 0.0075131308 | 1.653808 | 0.0075056179 | 1.668068 | 0.0075033346 | 1.59245
0.0081151839 | 1.745614 | 0.0081113142 | 1.673385 | 0.0081128741 | 1.713002 | 0.008112891 | 1.674208 | 0.0081164256 | 1.718417 | 0.0081092503 | 1.745407 | 0.0081073697 | 1.667661
0.0087227558 | 1.816555 | 0.0087164485 | 1.745001 | 0.0087214297 | 1.75958 | 0.0087225798 | 1.738996 | 0.0087223363 | 1.786505 | 0.0087165787 | 1.820057 | 0.0087178903 | 1.727115
0.0093399189 | 1.876033 | 0.0093382987 | 1.815363 | 0.0093361697 | 1.816314 | 0.0093423806 | 1.800912 | 0.0093445216 | 1.855019 | 0.0093367677 | 1.879719 | 0.0093332499 | 1.791488
0.009965586 | 1.92521 | 0.009961806 | 1.872746 | 0.009962504 | 1.865179 | 0.00996821 | 1.845574 | 0.009969101 | 1.907094 | 0.009958917 | 1.921057 | 0.009959037 | 1.836899