## Sheet1
Ch4 Current | Ch4 | Ch5 Current | Ch5 | Ch6 Current | Ch6 | Ch7 Current | Ch7 | Ch8 Current | Ch8 | Ch9 Current | Ch9 | Ch10 Current | Ch10
-1.69e-08 | 0.008351446 | -1.21e-08 | 0.00159644 | -7.2e-09 | 0.009715689 | 1.69e-08 | 0.001535668 | -2.17e-08 | 0.01001244 | -7.2e-09 | 0.01106237 | 2.41e-08 | 0.01757621
0.0004674069 | 0.008511353 | 0.0004666161 | 0.001752271 | 0.000467214 | 0.009868349 | 0.0004668933 | 0.001693224 | 0.0004671344 | 0.01017137 | 0.0004665051 | 0.01122337 | 0.0004654202 | 0.01772989
0.000675335 | 0.009281670115 | 0.0006706599 | 0.002452155 | 0.0006751493 | 0.0106281 | 0.0006712241 | 0.002427423 | 0.000671593 | 0.01087796 | 0.0006706912 | 0.01197264 | 0.0006696231 | 0.01851769
0.0009575719 | 0.04976829 | 0.0009491959 | 0.0426215 | 0.0009566822 | 0.05151676 | 0.0009522869 | 0.04118521 | 0.0009508499 | 0.04865433 | 0.0009512911 | 0.05117358 | 0.0009476046 | 0.05786704
0.0013226413 | 0.153078 | 0.0013118325 | 0.1490143 | 0.0013223278 | 0.1554466 | 0.0013133105 | 0.1392173 | 0.0013143303 | 0.1556082 | 0.0013128596 | 0.155717 | 0.0013128065 | 0.1636989
0.0017352208 | 0.2837465 | 0.0017203807 | 0.2732449 | 0.0017346662 | 0.2808098 | 0.0017224036 | 0.2655484 | 0.0017231799 | 0.2812919 | 0.0017217936 | 0.2873182 | 0.0017195513 | 0.2943781
0.0021806076 | 0.4207401 | 0.0021610491 | 0.4034404 | 0.002179824 | 0.4156457 | 0.0021632696 | 0.4008924 | 0.002164832 | 0.4127851 | 0.0021634481 | 0.4288627 | 0.0021615264 | 0.43455
0.0026473592 | 0.557828 | 0.0026264287 | 0.5379245 | 0.0026470265 | 0.5485917 | 0.0026292328 | 0.5383746 | 0.0026313642 | 0.5487071 | 0.0026293196 | 0.5772914 | 0.0026254378 | 0.5780081
0.0031391229 | 0.6961348 | 0.0031102939 | 0.6758904 | 0.0031387975 | 0.6819857 | 0.0031132546 | 0.67207 | 0.0031160515 | 0.6818942 | 0.0031138598 | 0.7279881 | 0.0031111305 | 0.7261563
0.00364334 | 0.8362754 | 0.0036136695 | 0.8115524 | 0.0036436438 | 0.8114033 | 0.003616922 | 0.8091219 | 0.0036204398 | 0.8123839 | 0.0036176309 | 0.8715913 | 0.0036128594 | 0.8675897
0.0041634219 | 0.9792605 | 0.0041276417 | 0.9373859 | 0.0041631952 | 0.9288099 | 0.0041315886 | 0.9433148 | 0.0041359044 | 0.9348241 | 0.0041323312 | 1.007687 | 0.0041289171 | 0.9963662
0.0046987104 | 1.114156 | 0.0046624842 | 1.052121 | 0.0046987104 | 1.035329 | 0.0046672051 | 1.076676 | 0.0046724853 | 1.054644 | 0.0046680345 | 1.142927 | 0.004666354 | 1.119883
0.0052483182 | 1.243191 | 0.0052037905 | 1.159176 | 0.0052481856 | 1.140312 | 0.0052093673 | 1.199241 | 0.0052149803 | 1.169474 | 0.0052099604 | 1.27119 | 0.0052104981 | 1.240931
0.0058100634 | 1.364508 | 0.0057646195 | 1.26872 | 0.0058095402 | 1.240877 | 0.0057712718 | 1.314278 | 0.0057768173 | 1.281429 | 0.0057710163 | 1.396442 | 0.0057701266 | 1.359755
0.0063797673 | 1.480094 | 0.006328684 | 1.370746 | 0.0063787401 | 1.341463 | 0.0063367683 | 1.420902 | 0.0063427815 | 1.391608 | 0.006336995 | 1.514402 | 0.0063381619 | 1.467444
0.0069661318 | 1.591168 | 0.0069104531 | 1.465552 | 0.0069649384 | 1.440902 | 0.0069189907 | 1.523488 | 0.0069253197 | 1.494801 | 0.0069194874 | 1.626313 | 0.0069201794 | 1.562308
0.0075559681 | 1.679786 | 0.0074992527 | 1.501275 | 0.0075554932 | 1.527237 | 0.0075100591 | 1.612954 | 0.0075150476 | 1.57042 | 0.0075109897 | 1.730615 | 0.007509654 | 1.66717
0.0081601382 | 1.760895 | 0.0081012166 | 1.593625 | 0.0081609266 | 1.627732 | 0.0081104389 | 1.677775 | 0.0081147258 | 1.637909 | 0.0081136457 | 1.822632 | 0.0081098723 | 1.753571
0.0087728433 | 1.820447 | 0.0087116432 | 1.678014 | 0.0087752784 | 1.708508 | 0.0087206365 | 1.729458 | 0.0087254659 | 1.690992 | 0.0087247956 | 1.897568 | 0.0087222133 | 1.816147
0.0093922173 | 1.872867 | 0.0093295729 | 1.738964 | 0.0093965548 | 1.761591 | 0.0093391329 | 1.781955 | 0.0093423541 | 1.737528 | 0.0093406398 | 1.95386 | 0.0093418116 | 1.872887
0.010019587 | 1.916673 | 0.0099571544 | 1.789244 | 0.010025606 | 1.790482 | 0.009965995 | 1.812625 | 0.00997134 | 1.789683 | 0.009968162 | 1.992867 | 0.009966549 | 1.913082