## Sheet1
Ch4 Current | Ch4 | Ch5 Current | Ch5 | Ch6 Current | Ch6 | Ch7 Current | Ch7 | Ch8 Current | Ch8 | Ch9 Current | Ch9 | Ch10 Current | Ch10
9.6e-09 | 0.008384743 | -2.89e-08 | 0.001602802 | 4.58e-08 | 0.009729147 | -5.55e-08 | 0.001542695 | -2.4e-09 | 0.01003055 | -9.6e-09 | 0.01108791 | -2.89e-08 | 0.01761574
0.0004641471 | 0.008551223 | 0.0004626547 | 0.001761951 | 0.0004629488 | 0.009891168 | 0.0004634865 | 0.001706886951 | 0.000463554 | 0.01019342 | 0.0004630694 | 0.01125389 | 0.0004631345 | 0.01777372
0.0006686201 | 0.009327132 | 0.0006670795 | 0.002496483 | 0.0006672772 | 0.01063483 | 0.0006664068 | 0.002409408 | 0.000667892 | 0.01096685 | 0.0006668239 | 0.01201749 | 0.0006657703 | 0.01852844
0.0009493622 | 0.0507672 | 0.0009421387 | 0.04262591 | 0.0009444461 | 0.0522754 | 0.0009440097 | 0.04232303 | 0.0009454033 | 0.04992257 | 0.0009457529 | 0.05361751 | 0.0009424184 | 0.05945438
0.0013083413 | 0.1557687 | 0.0013025547 | 0.1519881 | 0.0013059856 | 0.1603839 | 0.0013009465 | 0.1470914 | 0.0013061231 | 0.1589512 | 0.0013046234 | 0.1614972 | 0.0013001678 | 0.1698643
0.0017142132 | 0.290108 | 0.0017041446 | 0.2819602 | 0.0017099842 | 0.2903556 | 0.0017050487 | 0.2797547 | 0.0017089016 | 0.2879308 | 0.0017094899 | 0.2975501 | 0.0017040795 | 0.305484
0.0021520799 | 0.4340875 | 0.0021403645 | 0.4187128 | 0.0021479497 | 0.4290215 | 0.0021406394 | 0.4198701 | 0.0021475905 | 0.4251972 | 0.0021461559 | 0.4428941 | 0.0021393205 | 0.4492842
0.0026148531 | 0.5772853 | 0.0026020552 | 0.5606163 | 0.0026081841 | 0.5652123 | 0.0026014838 | 0.5623689 | 0.0026077646 | 0.5639362 | 0.0026077188 | 0.5946784 | 0.0025996321 | 0.5970285
0.0030960999 | 0.7234023 | 0.0030825377 | 0.7038457 | 0.0030903327 | 0.7064288 | 0.0030846474 | 0.7117047 | 0.0030897636 | 0.7044859 | 0.003088006 | 0.7470101 | 0.0030828728 | 0.7449008
0.0035977516 | 0.8724515 | 0.0035790997 | 0.8417245 | 0.0035889826 | 0.8413505 | 0.0035807778 | 0.853872 | 0.0035881219 | 0.843736 | 0.0035877289 | 0.8935584 | 0.003578861 | 0.8851319
0.0041115912 | 1.026104 | 0.0040975347 | 0.9758932 | 0.0041028222 | 0.9617903 | 0.0040997167 | 0.9916534 | 0.0041020651 | 0.9752911 | 0.0040993092 | 1.0358 | 0.0040974214 | 1.023475
0.0046459347 | 1.167637 | 0.0046229235 | 1.102293 | 0.0046379661 | 1.072187 | 0.0046253514 | 1.123386 | 0.0046300771 | 1.103832 | 0.0046322326 | 1.173207 | 0.0046222484 | 1.161661
0.0051877449 | 1.306236 | 0.0051635016 | 1.222347 | 0.0051820958 | 1.180563 | 0.0051695872 | 1.252352 | 0.0051727529 | 1.235827 | 0.0051723454 | 1.307484 | 0.0051655872 | 1.294435
0.0057503894 | 1.442192 | 0.0057258568 | 1.337781 | 0.0057416107 | 1.282828 | 0.0057265392 | 1.378919 | 0.0057328007 | 1.367919 | 0.0057333167 | 1.443291 | 0.0057226887 | 1.42253
0.0063187963 | 1.568552 | 0.0062936923 | 1.446518 | 0.0063103407 | 1.407324 | 0.0062973257 | 1.499438 | 0.0063019405 | 1.488336 | 0.0062994258 | 1.572245 | 0.0062938586 | 1.54403
0.0069051849 | 1.689272 | 0.0068753721 | 1.555229 | 0.006893337 | 1.527679 | 0.006878316 | 1.610308 | 0.0068846089 | 1.590546 | 0.0068837434 | 1.699109 | 0.0068742389 | 1.657234
0.007501712 | 1.803066 | 0.0074712313 | 1.65453 | 0.0074853915 | 1.627675 | 0.0074740137 | 1.695873 | 0.0074760148 | 1.679479 | 0.0074795181 | 1.814657 | 0.0074685212 | 1.755937
0.0081081388 | 1.904198 | 0.0080777136 | 1.749913 | 0.0080916905 | 1.714348 | 0.0080856412 | 1.769577 | 0.0080823693 | 1.748534 | 0.0080858943 | 1.921756 | 0.0080793097 | 1.838817
0.0087245352 | 1.974973 | 0.0086936085 | 1.820821 | 0.0087132201 | 1.802848 | 0.0086997977 | 1.837702 | 0.0086976494 | 1.807454 | 0.0087044824 | 2.01325 | 0.0086915012 | 1.910628
0.0093508989 | 2.027905 | 0.0093196514 | 1.882331 | 0.0093416404 | 1.869771 | 0.0093302939 | 1.893879722 | 0.0093277815 | 1.879032 | 0.009330641 | 2.091153 | 0.0093197671 | 1.988196
0.009990456 | 2.074875 | 0.0099555992 | 1.935343 | 0.009979044 | 1.925705 | 0.009965465 | 1.945984 | 0.0099665 | 1.950049 | 0.009969125 | 2.155707085 | 0.0099555606 | 2.036107