## Sheet1
Ch4 Current | Ch4 | Ch5 Current | Ch5 | Ch6 Current | Ch6 | Ch7 Current | Ch7 | Ch8 Current | Ch8 | Ch9 Current | Ch9 | Ch10 Current | Ch10
4.82e-08 | 0.008356825 | -2.17e-08 | 0.001597616 | -6.03e-08 | 0.009723017 | 1.21e-08 | 0.001536559 | 2.17e-08 | 0.01002412 | -1.45e-08 | 0.01107581 | -1.69e-08 | 0.01759649
0.000480429 | 0.008545631 | 0.0004813211 | 0.001776041 | 0.0004816563 | 0.009900571 | 0.0004837105 | 0.001717211314 | 0.0004828232 | 0.0101988 | 0.000483209 | 0.01125166 | 0.0004833368 | 0.01776548
0.0006881956 | 0.009243379 | 0.0006883113 | 0.00252735 | 0.0006851841 | 0.01063097 | 0.000690433 | 0.002471021 | 0.0006899556 | 0.01087203 | 0.0006895096 | 0.01203091 | 0.0006911588 | 0.01847219
0.0009715464 | 0.0544393 | 0.000969579 | 0.04336019 | 0.0009632355 | 0.05042852 | 0.0009714838 | 0.0453224 | 0.0009730124 | 0.05596093 | 0.0009742348 | 0.05588872 | 0.0009777332 | 0.06526342
0.0013401673 | 0.1657522 | 0.0013345061 | 0.148243 | 0.0013270198 | 0.152864 | 0.0013357117 | 0.148707 | 0.0013410184 | 0.1662365 | 0.0013379684 | 0.1553122 | 0.0013463734 | 0.1792278
0.0017489108 | 0.2958908 | 0.0017411833 | 0.2734753 | 0.0017334052 | 0.2788491 | 0.0017456414 | 0.2716845 | 0.0017497788 | 0.2921581 | 0.0017465865 | 0.2868374 | 0.0017559342 | 0.3083215
0.0021931234 | 0.4384 | 0.0021864183 | 0.4097788 | 0.0021742954 | 0.416219 | 0.0021888149 | 0.403919 | 0.0021934706 | 0.426848 | 0.0021898757 | 0.4285515 | 0.0021997442 | 0.4442208
0.0026566346 | 0.5848459 | 0.0026497606 | 0.5537018 | 0.0026372014 | 0.551864 | 0.0026538015 | 0.5371716 | 0.0026570782 | 0.5652995 | 0.0026544549 | 0.5763315 | 0.0026629829 | 0.580699
0.00314205 | 0.7332992 | 0.0031312388 | 0.6989772 | 0.0031221177 | 0.6829798 | 0.0031434677 | 0.6653486 | 0.0031420572 | 0.7044987 | 0.003137346 | 0.7280293 | 0.0031515231 | 0.7208658
0.0036477909 | 0.8830998 | 0.0036379055 | 0.8370908 | 0.0036232679 | 0.8113302 | 0.0036455341 | 0.7943059 | 0.003646501 | 0.8414691 | 0.0036467879 | 0.8834173 | 0.0036555786 | 0.8561395
0.004164543 | 1.025668 | 0.0041525118 | 0.9681957 | 0.0041391424 | 0.9381474 | 0.0041628962 | 0.9209356 | 0.004162197 | 0.9696075 | 0.0041636678 | 1.027226 | 0.0041706261 | 0.9802599
0.0046972566 | 1.160699 | 0.0046839403 | 1.098003 | 0.0046768758 | 1.067528 | 0.004696227 | 1.045242 | 0.0046940354 | 1.096287 | 0.0046960342 | 1.153374 | 0.0047015772 | 1.097831
0.0052397009 | 1.290873 | 0.0052252393 | 1.22509 | 0.0052213792 | 1.188674 | 0.0052436914 | 1.16941 | 0.0052357082 | 1.213074 | 0.0052376346 | 1.269164 | 0.0052430911 | 1.211907
0.0057963734 | 1.412152 | 0.0057861264 | 1.349427 | 0.0057811186 | 1.303193 | 0.0058034644 | 1.289465 | 0.0057931836 | 1.32987 | 0.0057944422 | 1.386061 | 0.0058028519 | 1.323153
0.006361677 | 1.526596 | 0.0063506705 | 1.464365 | 0.0063492456 | 1.412052 | 0.0063718927 | 1.399834 | 0.0063585933 | 1.446224 | 0.0063593624 | 1.501881 | 0.0063675625 | 1.425874
0.0069394462 | 1.634638 | 0.0069267471 | 1.569329 | 0.0069300213 | 1.513977 | 0.0069571217 | 1.501801 | 0.0069362322 | 1.554448 | 0.0069359091 | 1.614489 | 0.006944982 | 1.521432
0.007526476 | 1.73601 | 0.0075119542 | 1.676081 | 0.0075196455 | 1.598645 | 0.0075464059 | 1.594625 | 0.0075230571 | 1.645982 | 0.0075215526 | 1.724141 | 0.0075303626 | 1.611167
0.0081239891 | 1.828141 | 0.0081134046 | 1.761677 | 0.0081197047 | 1.68611 | 0.0081489726 | 1.67743 | 0.0081193261 | 1.734629 | 0.0081222628 | 1.823447 | 0.0081245413 | 1.697109
0.008732552 | 1.916354 | 0.008717613 | 1.834478 | 0.0087305002 | 1.75783 | 0.0087612605 | 1.748151 | 0.0087268908 | 1.823695 | 0.0087257238 | 1.918413 | 0.0087297093 | 1.773541
0.0093519742 | 2.005358 | 0.0093314029 | 1.901977 | 0.0093465976 | 1.816094 | 0.0093807551 | 1.809159 | 0.0093444927 | 1.894425 | 0.0093407604 | 1.992396 | 0.0093455825 | 1.828462
0.009977166 | 2.07071 | 0.0099557463 | 1.958577 | 0.009971099 | 1.86836 | 0.010007068 | 1.857705 | 0.009966428 | 1.944113 | 0.009968739 | 2.045785 | 0.00996756 | 1.87785