## Sheet1
Ch4 Current | Ch4 | Ch5 Current | Ch5 | Ch6 Current | Ch6 | Ch7 Current | Ch7 | Ch8 Current | Ch8 | Ch9 Current | Ch9 | Ch10 Current | Ch10
1.21e-08 | 0.008350273 | 9.6e-09 | 0.001596776 | 9.6e-09 | 0.009716361 | -1.45e-08 | 0.001535957843 | 2.4e-09 | 0.01001338 | -2.4e-09 | 0.01105577 | -3.86e-08 | 0.01757345
0.0004803495 | 0.008532335 | 0.000481461 | 0.0017718 | 0.0004815285 | 0.009886507 | 0.0004838455 | 0.001711738 | 0.0004830402 | 0.0101851 | 0.0004844242 | 0.01123653 | 0.0004842313 | 0.01774353
0.0006845235 | 0.009222165 | 0.000684198 | 0.0024489 | 0.000685594 | 0.01056319 | 0.0006881859 | 0.002373272 | 0.000687154 | 0.01088816 | 0.0006871757 | 0.0118883 | 0.0006865609 | 0.01845972
0.000964089 | 0.05113656 | 0.0009631487 | 0.04521463 | 0.000964916 | 0.05269637 | 0.0009662325 | 0.04304481 | 0.0009643542 | 0.05161178 | 0.0009653379 | 0.05234587 | 0.0009660034 | 0.06149266
0.0013267353 | 0.156256 | 0.001323883 | 0.1500718 | 0.00132803 | 0.1569093 | 0.0013281554 | 0.1444754 | 0.0013256961 | 0.1517039 | 0.0013266846 | 0.1570149 | 0.0013256238 | 0.1679651
0.0017334318 | 0.2842984 | 0.0017305819 | 0.2738 | 0.0017337862 | 0.2806452 | 0.0017344589 | 0.2683014 | 0.0017320912 | 0.278293 | 0.0017333401 | 0.2810368 | 0.001732301 | 0.2930229
0.0021759229 | 0.4190543 | 0.0021702376 | 0.4028595 | 0.0021758385 | 0.412175842 | 0.0021764943 | 0.4016275 | 0.0021743557 | 0.4141619 | 0.0021728223 | 0.4120543 | 0.0021718 | 0.4225952
0.002640138 | 0.5588769 | 0.0026351134 | 0.5385261 | 0.0026402321 | 0.5478855 | 0.0026373677 | 0.5333634 | 0.0026347831 | 0.5544903 | 0.0026378572 | 0.5455893 | 0.0026366709 | 0.5573902
0.0031269784 | 0.701113 | 0.0031218284 | 0.6719789 | 0.0031262744 | 0.6806411 | 0.0031231713 | 0.6709829 | 0.0031205216 | 0.6936512 | 0.0031248663 | 0.6798076 | 0.0031238874 | 0.6933985
0.003629732 | 0.8413721 | 0.0036211438 | 0.7999534 | 0.0036273981 | 0.8039108 | 0.0036257803 | 0.8122215 | 0.0036222264 | 0.8288651 | 0.0036245313 | 0.808415 | 0.0036241094 | 0.8222834
0.0041478608 | 0.9784046 | 0.0041424456 | 0.916941 | 0.0041444227 | 0.9228775 | 0.0041428965 | 0.9407829 | 0.0041394366 | 0.9619755 | 0.0041459079 | 0.9279094 | 0.0041453582 | 0.9467687
0.0046785515 | 1.112038 | 0.0046703298 | 1.027593 | 0.0046749446 | 1.045072 | 0.0046719959 | 1.061859 | 0.0046691532 | 1.09025 | 0.0046728011 | 1.045161 | 0.0046726902 | 1.069256
0.0052221387 | 1.235476 | 0.0052160291 | 1.129874 | 0.0052197325 | 1.162831 | 0.0052154215 | 1.18306104 | 0.0052125113 | 1.209189 | 0.0052170875 | 1.163073 | 0.0052187005 | 1.184636
0.0057810583 | 1.355899 | 0.0057726389 | 1.23057 | 0.0057799806 | 1.278641 | 0.0057748281 | 1.305275 | 0.0057714792 | 1.324884 | 0.0057738203 | 1.280144 | 0.0057759782 | 1.296054
0.006348544 | 1.468576 | 0.0063411806 | 1.32999 | 0.0063487031 | 1.394583 | 0.0063424777 | 1.424624 | 0.0063379666 | 1.437063 | 0.0063429696 | 1.392205 | 0.0063449877 | 1.395995
0.0069288809 | 1.573941 | 0.0069182288 | 1.422204 | 0.006930342 | 1.508178 | 0.0069184482 | 1.538979 | 0.0069135513 | 1.542893 | 0.0069202445 | 1.496326 | 0.0069218116 | 1.478866
0.0075186593 | 1.670971 | 0.0075087016 | 1.516554 | 0.0075191898 | 1.60583 | 0.0075081519 | 1.649079 | 0.00750224 | 1.643936 | 0.0075108161 | 1.592944 | 0.007512311 | 1.557481
0.0081222893 | 1.759558 | 0.0081126402 | 1.610355 | 0.0081234008 | 1.696821 | 0.0081121556 | 1.750044 | 0.0081044378 | 1.734147 | 0.0081142412 | 1.680829 | 0.0081158807 | 1.638724
0.008729948 | 1.834145 | 0.0087186522 | 1.693957 | 0.0087315707 | 1.776368 | 0.0087212899 | 1.835132 | 0.0087120627 | 1.814725 | 0.0087175383 | 1.754201 | 0.008720094 | 1.70246
0.0093483239 | 1.898726 | 0.0093404397 | 1.764654 | 0.0093500695 | 1.832071 | 0.0093373029 | 1.903467 | 0.0093271836 | 1.88337 | 0.0093361601 | 1.819384 | 0.0093415367 | 1.752121
0.009973314 | 1.959032 | 0.009963539 | 1.817349 | 0.009973747 | 1.884274 | 0.009964045 | 1.954285 | 0.0099544733 | 1.945267 | 0.0099572773 | 1.867999 | 0.009965008 | 1.79778