## Sheet1
Ch4 Current | Ch4 | Ch5 Current | Ch5 | Ch6 Current | Ch6 | Ch7 Current | Ch7 | Ch8 Current | Ch8 | Ch9 Current | Ch9 | Ch10 Current | Ch10
-6.51e-08 | 0.008419981 | 4.8e-09 | 0.001599674 | 7.96e-08 | 0.009772665 | 3.13e-08 | 0.001538693576 | -2.17e-08 | 0.01006257 | -3.38e-08 | 0.01112172 | 9.6e-09 | 0.01766831
0.00047688 | 0.008602534 | 0.0004784158 | 0.001775054 | 0.0004780614 | 0.009946588 | 0.0004811813 | 0.001719387 | 0.000480106 | 0.01023878 | 0.0004817889 | 0.01130504 | 0.0004819769 | 0.01784263
0.0006816495 | 0.009249696617 | 0.0006820329 | 0.002486908 | 0.0006829901 | 0.01061115 | 0.0006848201 | 0.002356211 | 0.0006848804 | 0.01090071 | 0.0006855338 | 0.01197245 | 0.0006856784 | 0.01856561
0.0009590885 | 0.05397321 | 0.0009612078 | 0.04535299 | 0.0009605062 | 0.05449773 | 0.000962857 | 0.04634171 | 0.0009621023 | 0.05501547 | 0.0009605038 | 0.05575658 | 0.0009614465 | 0.06319815
0.0013183038 | 0.1638011 | 0.0013184171 | 0.1473193 | 0.0013184774 | 0.1620608 | 0.0013221567 | 0.1533989 | 0.0013213393 | 0.163954 | 0.0013209584 | 0.1686326 | 0.0013198131 | 0.1744508
0.0017217598 | 0.2926011 | 0.0017201082 | 0.2712998 | 0.0017221263 | 0.2881089 | 0.0017231799 | 0.2791424 | 0.0017241564 | 0.2920743 | 0.0017220829 | 0.2955286 | 0.0017213113 | 0.3001611
0.0021577338 | 0.4259472 | 0.0021561377 | 0.4026975 | 0.0021580039 | 0.4189006 | 0.0021596362 | 0.4111898 | 0.002159952 | 0.4281508 | 0.0021589611 | 0.4303485 | 0.0021582209 | 0.4312086
0.0026155813 | 0.5654588 | 0.0026141877 | 0.5280661 | 0.0026158995 | 0.5567832 | 0.0026179007 | 0.546673 | 0.002617404 | 0.5707032 | 0.0026146988 | 0.5666948 | 0.0026141009 | 0.5666991
0.0030989763 | 0.7072282 | 0.0030947811 | 0.6590091 | 0.0030991306 | 0.6952521 | 0.003098511 | 0.6881715 | 0.0031004061 | 0.7160181 | 0.003095948 | 0.7036906 | 0.0030955309 | 0.7042267
0.0035956371 | 0.8428995 | 0.0035922617 | 0.7925062 | 0.0035954949 | 0.8251877 | 0.0035953671 | 0.824201 | 0.0035957866 | 0.852876 | 0.0035935251 | 0.8323001 | 0.0035928596 | 0.833053
0.0041080421 | 0.9761844 | 0.004105742 | 0.9230936 | 0.0041077215 | 0.9545288 | 0.004107965 | 0.9525529 | 0.0041067377 | 0.9846977 | 0.0041073357 | 0.9549827 | 0.0041062097 | 0.9589315
0.0046409124 | 1.103294 | 0.0046317648 | 1.041411 | 0.0046415031 | 1.083692 | 0.0046338239 | 1.078278 | 0.0046394296 | 1.10868 | 0.0046341638 | 1.078256 | 0.0046331801 | 1.082536
0.0051812663 | 1.225863 | 0.0051722369 | 1.155865 | 0.0051833833 | 1.212977 | 0.0051747661 | 1.202935 | 0.0051791832 | 1.22349 | 0.0051760416 | 1.201933 | 0.0051754388 | 1.206782
0.0057384498 | 1.347615 | 0.0057297266 | 1.269336 | 0.005741765 | 1.340661 | 0.0057322244 | 1.3277 | 0.0057358362 | 1.337841 | 0.0057345752 | 1.323763 | 0.0057351153 | 1.3283
0.0063093979 | 1.465403 | 0.0062964843 | 1.374962 | 0.0063141357 | 1.458965 | 0.0062993269 | 1.443421 | 0.0063063721 | 1.450006 | 0.006303146 | 1.438904 | 0.0063039248 | 1.449156
0.0068905233 | 1.57716 | 0.0068785065 | 1.482069 | 0.0068959506 | 1.555934 | 0.0068811081 | 1.557402 | 0.0068868416 | 1.560557 | 0.0068814432 | 1.54926 | 0.0068820411 | 1.552014
0.0074822498 | 1.684009 | 0.0074707949 | 1.585794 | 0.0074880991 | 1.648146 | 0.0074731939 | 1.669668 | 0.0074778087 | 1.670758 | 0.0074743584 | 1.643785 | 0.007474438 | 1.646735
0.0080939039 | 1.780198 | 0.0080790758 | 1.677014 | 0.0080979954 | 1.731973 | 0.0080802066 | 1.777185 | 0.0080885802 | 1.778919 | 0.0080829721 | 1.728319 | 0.0080822488 | 1.728139
0.0087097915 | 1.868343 | 0.0086948453 | 1.756108 | 0.0087119808 | 1.801528 | 0.0086960581 | 1.865535 | 0.0087042943 | 1.880899 | 0.0086964752 | 1.811155 | 0.0086968899 | 1.779848
0.009337966 | 1.949561 | 0.0093250667 | 1.823271 | 0.0093386362 | 1.858328 | 0.0093256984 | 1.938542 | 0.0093317574 | 1.964798 | 0.0093196369 | 1.881912 | 0.0093227111 | 1.842426
0.009979116 | 2.019981 | 0.009965706 | 1.868304 | 0.009979453 | 1.904938 | 0.009961613 | 2.005334 | 0.009971629 | 2.033336 | 0.0099560284 | 1.944645 | 0.009961493 | 1.898767