## Sheet1
Ch4 Current | Ch4 | Ch5 Current | Ch5 | Ch6 Current | Ch6 | Ch7 Current | Ch7 | Ch8 Current | Ch8 | Ch9 Current | Ch9 | Ch10 Current | Ch10
7.2e-09 | 0.008359793 | -5.3e-08 | 0.001595999 | 3.38e-08 | 0.009727046 | 1.45e-08 | 0.001536683 | -2.17e-08 | 0.01002188 | -1.93e-08 | 0.01107132 | -2.41e-08 | 0.01759621
0.000467918 | 0.008529945 | 0.0004682363 | 0.001759852 | 0.0004660856 | 0.009885521 | 0.000466129 | 0.001703196 | 0.0004647427 | 0.01018721 | 0.0004650802 | 0.01124138 | 0.0004635709 | 0.01775537
0.0006729167 | 0.009208653 | 0.0006733217 | 0.002419271 | 0.0006703416 | 0.01048312 | 0.0006694423 | 0.002334028 | 0.0006690204 | 0.01082552 | 0.0006681355 | 0.01192893 | 0.0006678028 | 0.01843328
0.0009528366 | 0.04600705 | 0.0009530029 | 0.03924132 | 0.0009485304 | 0.0471053 | 0.0009468547 | 0.03809115 | 0.0009433659 | 0.04592193 | 0.000942809 | 0.04823996 | 0.0009422617 | 0.05499735
0.0013170669 | 0.1431523 | 0.0013180169 | 0.1370555 | 0.0013136769 | 0.1472632 | 0.0013099543 | 0.1349178 | 0.001308252 | 0.1459701 | 0.0013045824 | 0.1485548 | 0.0013072466 | 0.1561364
0.0017281274 | 0.2565667 | 0.0017293185 | 0.2502355 | 0.0017208846 | 0.2613786 | 0.0017163084 | 0.2480305 | 0.0017142276 | 0.2589355 | 0.0017112066 | 0.259908 | 0.0017120794 | 0.2748938
0.0021726993 | 0.3675199 | 0.0021737096 | 0.3621506 | 0.0021640918 | 0.3764067 | 0.0021589346 | 0.3644051 | 0.0021563933 | 0.3753453 | 0.0021544307 | 0.3698945 | 0.0021533216 | 0.3952926
0.0026428119 | 0.47637 | 0.0026433375 | 0.4813451 | 0.0026298717 | 0.4926433 | 0.0026237645 | 0.4855769 | 0.0026238031 | 0.4985457 | 0.0026190315 | 0.4880018 | 0.0026205987 | 0.5214614
0.0031346769 | 0.5875173 | 0.0031350434 | 0.5995467 | 0.0031170545 | 0.6105417 | 0.0031143276 | 0.6107549 | 0.0031100069 | 0.6243312 | 0.0031059708 | 0.6070077 | 0.0031055585 | 0.6471984
0.0036397741 | 0.6983881 | 0.0036386361 | 0.7140023 | 0.0036244855 | 0.7287335 | 0.0036170378 | 0.7316715 | 0.0036159793 | 0.74711 | 0.0036091343 | 0.7253934 | 0.0036104266 | 0.7716771
0.0041670071 | 0.8102054 | 0.0041642585 | 0.8276233 | 0.0041460236 | 0.840966 | 0.0041379634 | 0.8451912 | 0.0041364613 | 0.8655175 | 0.0041316175 | 0.8435473 | 0.0041305663 | 0.8871023
0.0047001065 | 0.9190913 | 0.0046956918 | 0.9324455 | 0.004677047 | 0.9476188 | 0.0046697295 | 0.9545322 | 0.004666882 | 0.9790877 | 0.0046636849 | 0.9597128 | 0.0046610472 | 1.004863
0.0052503725 | 1.025906 | 0.0052445859 | 1.041929 | 0.005221847 | 1.051698 | 0.0052168705 | 1.065858 | 0.0052138736 | 1.091351 | 0.0052127139 | 1.073114 | 0.0052075156 | 1.123991
0.0058120646 | 1.134552 | 0.0058055041 | 1.148438 | 0.0057827654 | 1.157462 | 0.0057767449 | 1.174957 | 0.0057734731 | 1.201191 | 0.0057704569 | 1.184279 | 0.0057665556 | 1.241048
0.0063853031 | 1.239469 | 0.0063784388 | 1.253196 | 0.006351213 | 1.258767 | 0.0063443945 | 1.280047 | 0.0063454433 | 1.30805 | 0.0063392204 | 1.291171 | 0.0063393096 | 1.351603
0.0069668793 | 1.339466 | 0.0069599691 | 1.354095 | 0.0069364661 | 1.355353 | 0.0069257537 | 1.380606 | 0.0069258791 | 1.408414 | 0.0069199117 | 1.393238 | 0.0069192583 | 1.4571
0.0075627312 | 1.432147 | 0.0075542249 | 1.448582 | 0.0075239998 | 1.447233 | 0.0075143146 | 1.476525 | 0.0075146907 | 1.503801 | 0.0075086727 | 1.490189 | 0.0075077083 | 1.551971
0.0081718656 | 1.520576 | 0.0081611991 | 1.531096 | 0.008126393 | 1.529017 | 0.0081182387 | 1.565905 | 0.0081206136 | 1.597667 | 0.0081102967 | 1.577515 | 0.0081137301 | 1.633229
0.0087823477 | 1.599697 | 0.0087690989 | 1.60393 | 0.0087344712 | 1.605853 | 0.0087312837 | 1.644873 | 0.0087278817 | 1.67847 | 0.0087167185 | 1.656458 | 0.0087186666 | 1.714462
0.0094066741 | 1.675949 | 0.0093924198 | 1.667246 | 0.0093511762 | 1.675929 | 0.0093503154 | 1.717979 | 0.0093435307 | 1.759538 | 0.0093362541 | 1.724946 | 0.0093341275 | 1.78585
0.010034851 | 1.734575 | 0.010017011 | 1.725111 | 0.009975505 | 1.736424 | 0.00997353 | 1.787847 | 0.009972206 | 1.831163 | 0.009959735 | 1.79208 | 0.009962287 | 1.835549