## Sheet1
Ch4 Current | Ch4 | Ch5 Current | Ch5 | Ch6 Current | Ch6 | Ch7 Current | Ch7 | Ch8 Current | Ch8 | Ch9 Current | Ch9 | Ch10 Current | Ch10
2.17e-08 | 0.008423098 | 4.8e-09 | 0.001597196 | -1.69e-08 | 0.009774449 | -4.8e-09 | 0.001540912772 | 9.6e-09 | 0.01006816 | 3.13e-08 | 0.01113332 | -3.13e-08 | 0.01767953
0.0004702278 | 0.008596984 | 0.0004710355 | 0.001764051 | 0.0004703002 | 0.009941571 | 0.0004705991 | 0.001713977 | 0.0004690778 | 0.01023728 | 0.0004693623 | 0.01130376 | 0.0004672526 | 0.01784404
0.0006757665 | 0.009294924 | 0.0006761716 | 0.00245039 | 0.0006772421 | 0.01061596 | 0.0006743561 | 0.002424271 | 0.0006755302 | 0.01094187 | 0.0006727961 | 0.01198965 | 0.000671634 | 0.01856332
0.0009529981 | 0.04921233 | 0.0009520892 | 0.04202446 | 0.000956188 | 0.05145924 | 0.0009525183 | 0.04320075 | 0.0009538516 | 0.05133123 | 0.0009501338 | 0.05313669 | 0.0009508595 | 0.06003344
0.0013140627 | 0.1504797 | 0.0013142291 | 0.1443633 | 0.0013217612 | 0.1545835 | 0.0013111116 | 0.1453381 | 0.0013186992 | 0.1553716 | 0.0013092261 | 0.1542937 | 0.0013100266 | 0.1652274
0.0017148714 | 0.2646307 | 0.0017179045 | 0.2611321 | 0.0017250244 | 0.271767 | 0.0017140902 | 0.2633082 | 0.0017221239 | 0.2728172 | 0.0017120046 | 0.2657956 | 0.0017118865 | 0.286046
0.0021514313 | 0.3772631 | 0.0021567742 | 0.3784088 | 0.0021639038 | 0.3897503 | 0.002152972 | 0.3835021 | 0.0021607718 | 0.3947883 | 0.0021510793 | 0.3809314 | 0.0021483548 | 0.4140349
0.0026129604 | 0.4906664 | 0.0026177151 | 0.4992456 | 0.002628049 | 0.5111913 | 0.0026101033 | 0.5051484 | 0.0026245819 | 0.5215729 | 0.0026084228 | 0.5007152 | 0.0026068918 | 0.5394575
0.0030930789 | 0.6072078 | 0.003097086 | 0.6185756 | 0.0031109979 | 0.6326971 | 0.0030925846 | 0.6265979 | 0.0031071354 | 0.6467801 | 0.0030911741 | 0.622202 | 0.0030873019 | 0.6625084
0.0035932767 | 0.7214861 | 0.0035961965 | 0.7260466 | 0.0036093513 | 0.7497179 | 0.0035879796 | 0.7498104 | 0.0036063616 | 0.7718438 | 0.0035870152 | 0.7438515 | 0.0035882376 | 0.7832646
0.0041086545 | 0.8324488 | 0.0041137298 | 0.8418226 | 0.0041311787 | 0.8657353 | 0.0041064171 | 0.8686374 | 0.0041281986 | 0.8928339 | 0.004105971 | 0.8681641 | 0.0041045485 | 0.9048078
0.0046353646 | 0.9470867 | 0.0046426797 | 0.9555813 | 0.0046595331 | 0.9788029 | 0.0046359095 | 0.9822368 | 0.0046566687 | 1.010184 | 0.0046366424 | 0.9915004 | 0.0046317697 | 1.028956
0.005179393 | 1.063101 | 0.0051807239 | 1.075064 | 0.005202462 | 1.093001 | 0.0051746142 | 1.09392 | 0.0052002318 | 1.128425 | 0.0051760368 | 1.110384 | 0.0051735943 | 1.148789
0.0057373046 | 1.175836 | 0.005741507 | 1.197784 | 0.0057667436 | 1.205061 | 0.0057346162 | 1.208052 | 0.0057647425 | 1.247756 | 0.0057365981 | 1.224718 | 0.0057328706 | 1.268097
0.006307621 | 1.278685 | 0.0063110736 | 1.308951 | 0.006335558 | 1.313109 | 0.0062998019 | 1.31946 | 0.0063332844 | 1.358541 | 0.0063022829 | 1.331200325 | 0.0063017886 | 1.383755
0.0068881026 | 1.384206 | 0.006894311 | 1.412482 | 0.0069180456 | 1.413004 | 0.0068829453 | 1.426827 | 0.0069173295 | 1.460673 | 0.0068843654 | 1.434518 | 0.0068875697 | 1.496335
0.0074783897 | 1.488438 | 0.0074873348 | 1.505815 | 0.0075156648 | 1.506968 | 0.007471904 | 1.527435 | 0.0075151392 | 1.559866 | 0.0074726876 | 1.535236 | 0.0074786405 | 1.598146
0.0080892336 | 1.584736 | 0.0080900799 | 1.594634 | 0.0081239506 | 1.599427 | 0.0080809589 | 1.619726115 | 0.0081249777 | 1.660282 | 0.0080806599 | 1.63211 | 0.0080852843 | 1.686945
0.0087027512 | 1.672829 | 0.0087037639 | 1.677644 | 0.008744424 | 1.686091 | 0.0086980979 | 1.702296 | 0.0087452848 | 1.748078 | 0.0086971672 | 1.716991 | 0.0087001762 | 1.768043
0.0093320298 | 1.754011 | 0.0093314198 | 1.757238 | 0.0093725696 | 1.757387 | 0.0093230004 | 1.783196 | 0.0093736786 | 1.829565 | 0.0093236369 | 1.790781 | 0.0093272294 | 1.843201
0.009971604 | 1.822543 | 0.009969871 | 1.834421 | 0.01000974 | 1.833691 | 0.009960698 | 1.858284 | 0.010011209 | 1.901844 | 0.009962215 | 1.864677 | 0.00996248 | 1.912049