## Sheet1
Ch4 Current | Ch4 | Ch5 Current | Ch5 | Ch6 Current | Ch6 | Ch7 Current | Ch7 | Ch8 Current | Ch8 | Ch9 Current | Ch9 | Ch10 Current | Ch10
-2.41e-08 | 0.0083631 | -3.38e-08 | 0.001597888 | -5.79e-08 | 0.009731077 | 1.93e-08 | 0.001536455249 | -6.03e-08 | 0.01001939 | -2.4e-09 | 0.01107229 | -1.69e-08 | 0.01759625
0.0004814079 | 0.00854877 | 0.000482992 | 0.001779023 | 0.0004820445 | 0.00990729 | 0.0004849088 | 0.001718745 | 0.0004841445 | 0.01019969 | 0.0004835249 | 0.01125253 | 0.0004839034 | 0.01776991
0.0006888369 | 0.009268928 | 0.0006876314 | 0.002433927 | 0.000688726 | 0.01058107 | 0.0006901799 | 0.002400119 | 0.0006885862 | 0.01090533 | 0.0006874867 | 0.01194659 | 0.0006865126 | 0.01840253
0.0009724265 | 0.05245409 | 0.0009650317 | 0.04314781 | 0.0009699985 | 0.05271394 | 0.0009694102 | 0.04284627 | 0.0009663747 | 0.05035971 | 0.0009660034 | 0.05412624 | 0.0009656321 | 0.06075452
0.0013376405 | 0.1562478 | 0.0013290065 | 0.1450162 | 0.0013346194 | 0.1551453 | 0.0013340914 | 0.1454336 | 0.0013291319 | 0.1514402 | 0.0013331825 | 0.1608933 | 0.00132593 | 0.1692198
0.0017497981 | 0.2854474 | 0.0017369061 | 0.2640121 | 0.0017453713 | 0.2747403 | 0.0017410965 | 0.2690311 | 0.0017364842 | 0.2772247 | 0.0017395607 | 0.2850118 | 0.0017341599 | 0.2975857
0.0021949776 | 0.4170777 | 0.0021803593 | 0.3875048 | 0.0021883833 | 0.3985686 | 0.0021836214 | 0.398946 | 0.002179783 | 0.4082098 | 0.0021819964 | 0.4157572 | 0.0021744522 | 0.4283654
0.0026618738 | 0.5507405 | 0.0026421465 | 0.5143239 | 0.0026532591 | 0.5198988 | 0.0026517304 | 0.5331295 | 0.0026414762 | 0.5423159 | 0.0026463514 | 0.5530948 | 0.002640601 | 0.5666367
0.0031535436 | 0.6848654 | 0.0031292858 | 0.6450475 | 0.0031429638 | 0.6460189 | 0.0031380765 | 0.665471 | 0.0031286083 | 0.6739178 | 0.0031328638 | 0.6903827 | 0.0031291797 | 0.7042202
0.0036580066 | 0.8190233 | 0.0036312245 | 0.7689728 | 0.0036453533 | 0.7737719 | 0.0036404974 | 0.7925459 | 0.0036319285 | 0.8018633 | 0.0036350243 | 0.8285237 | 0.0036302287 | 0.8395763
0.0041774687 | 0.9426557 | 0.0041479669 | 0.8900944 | 0.0041628553 | 0.892661 | 0.0041652784 | 0.9193474 | 0.0041508361 | 0.930419 | 0.0041520609 | 0.9579436 | 0.0041535461 | 0.9771224
0.0047122703 | 1.06676 | 0.0046775775 | 1.008396 | 0.0046963211 | 1.006974 | 0.0046962873 | 1.045461 | 0.0046827637 | 1.062715 | 0.0046889914 | 1.079905 | 0.0046820259 | 1.102828
0.0052615598 | 1.186717 | 0.0052215456 | 1.123289 | 0.0052431152 | 1.12221 | 0.0052425267 | 1.17418 | 0.0052283954 | 1.189299 | 0.0052321446 | 1.198809 | 0.0052278361 | 1.225506
0.0058228324 | 1.300807 | 0.005780769 | 1.237128 | 0.0058003589 | 1.235927 | 0.0058074089 | 1.294024 | 0.0057894657 | 1.30795 | 0.0057902831 | 1.31567 | 0.0057850969 | 1.344968
0.0063914537 | 1.410444 | 0.0063477531 | 1.344197 | 0.0063666776 | 1.340859 | 0.0063764979 | 1.410198 | 0.0063588609 | 1.421644 | 0.0063571057 | 1.423528 | 0.0063548561 | 1.455761
0.0069763138 | 1.516066 | 0.0069234584 | 1.448055 | 0.0069488276 | 1.441317 | 0.0069563477 | 1.512476 | 0.0069368712 | 1.531985 | 0.0069373268 | 1.526669 | 0.0069325819 | 1.558206
0.0075666299 | 1.615662 | 0.0075124629 | 1.54405 | 0.0075358864 | 1.540762 | 0.0075486578 | 1.60847 | 0.007526042 | 1.622345 | 0.0075261433 | 1.629168 | 0.0075233271 | 1.656068
0.0081706456 | 1.707424 | 0.008115601 | 1.631369 | 0.0081365701 | 1.631846 | 0.0081525265 | 1.693319 | 0.0081281193 | 1.703195 | 0.0081256769 | 1.717764 | 0.0081260241 | 1.739231
0.0087834447 | 1.792903 | 0.0087229849 | 1.711075 | 0.0087469557 | 1.702216 | 0.0087651327 | 1.768722 | 0.008735643 | 1.783669 | 0.008734693 | 1.789 | 0.0087297527 | 1.804509
0.009401917 | 1.863492 | 0.0093360443 | 1.774683 | 0.0093615775 | 1.766702 | 0.0093834049 | 1.839437 | 0.0093494306 | 1.846477 | 0.0093529194 | 1.860424 | 0.0093495439 | 1.854507
0.010028278 | 1.922151 | 0.009960433 | 1.833358 | 0.009981813 | 1.823493 | 0.010008657 | 1.907971 | 0.009971966 | 1.901745 | 0.009974277 | 1.90046 | 0.009971797 | 1.909381