## Sheet1
Ch4 Current | Ch4 | Ch5 Current | Ch5 | Ch6 Current | Ch6 | Ch7 Current | Ch7 | Ch8 Current | Ch8 | Ch9 Current | Ch9 | Ch10 Current | Ch10
-1.45e-08 | 0.008419298 | 1.21e-08 | 0.00161114 | -2.4e-09 | 0.009763217 | -1.21e-08 | 0.00155103 | 9.6e-09 | 0.01006713 | -2.4e-09 | 0.01113112 | -1.93e-08 | 0.01767447
0.0004757347 | 0.008607208 | 0.0004769836 | 0.001792525 | 0.0004780831 | 0.009943942 | 0.0004800577 | 0.001732739309 | 0.0004785098 | 0.01024677 | 0.0004787389 | 0.0113111 | 0.0004786207 | 0.01784753
0.000679711 | 0.009288927 | 0.000681394 | 0.002487033 | 0.0006825199 | 0.01063878 | 0.0006837134 | 0.002404038 | 0.000682544 | 0.01091001 | 0.0006812613 | 0.01199837 | 0.0006826622 | 0.01851118
0.0009589245 | 0.05285817 | 0.0009587172 | 0.04440868 | 0.000962288 | 0.05440452 | 0.0009585966 | 0.04406564393 | 0.0009587485 | 0.05261258 | 0.0009568848 | 0.05455071 | 0.0009592886 | 0.06268527
0.0013201965 | 0.1602671 | 0.0013158758 | 0.1460151 | 0.0013246618 | 0.1602935 | 0.001318188 | 0.1508009 | 0.0013179927 | 0.1599357 | 0.0013186293 | 0.1652351 | 0.0013163508 | 0.1742216
0.0017226495 | 0.2898821 | 0.0017193198 | 0.2703178 | 0.0017285759 | 0.284757 | 0.0017197634 | 0.2748721 | 0.001720846 | 0.2860522 | 0.0017191438 | 0.2919304 | 0.0017204747 | 0.3043597
0.0021601666 | 0.4233022 | 0.0021549177 | 0.4000727 | 0.0021674143 | 0.4133455 | 0.0021571624 | 0.4060047 | 0.0021566947 | 0.418247 | 0.0021551926 | 0.428064 | 0.0021562848 | 0.4407421
0.0026200924 | 0.5631896 | 0.0026122395 | 0.5308849 | 0.0026284589 | 0.5433833 | 0.0026132208 | 0.5404078 | 0.0026145011 | 0.5536905 | 0.0026132498 | 0.5697358 | 0.0026143516 | 0.5833241
0.0031018792 | 0.7031101 | 0.0030952536 | 0.6637853 | 0.0031112438 | 0.6747565 | 0.003094904 | 0.678166 | 0.0030976189 | 0.6945975 | 0.0030937202 | 0.7088376 | 0.0030987666 | 0.7306164
0.0035999843 | 0.8357867 | 0.003591249 | 0.7896895 | 0.0036100095 | 0.8023546 | 0.0035935419 | 0.818174 | 0.003593337 | 0.8317189 | 0.0035904775 | 0.8442497 | 0.0035953599 | 0.8655827
0.0041133682 | 0.961439 | 0.0041026317 | 0.9098314 | 0.0041253994 | 0.9310753 | 0.0041074924 | 0.9501424 | 0.0041046932 | 0.9636834 | 0.0041018794 | 0.9668924 | 0.0041075768 | 0.9947233
0.0046440806 | 1.088554 | 0.0046351042 | 1.028904 | 0.0046586554 | 1.060366 | 0.0046350752 | 1.080235 | 0.0046377491 | 1.092495 | 0.0046348679 | 1.093309 | 0.0046411873 | 1.126978
0.0051862259 | 1.215533 | 0.0051750651 | 1.149456 | 0.0052029249 | 1.181662 | 0.0051780211 | 1.209565 | 0.0051779463 | 1.214116 | 0.0051750844 | 1.218143 | 0.005182115 | 1.261545
0.0057448415 | 1.337784 | 0.0057320412 | 1.275185 | 0.0057635201 | 1.298917 | 0.0057374131 | 1.334923 | 0.0057355999 | 1.336653 | 0.005732779 | 1.339606 | 0.005740058 | 1.394795
0.0063180464 | 1.460857 | 0.0063027313 | 1.401746 | 0.0063382102 | 1.411442 | 0.0063062732 | 1.448633 | 0.00630724 | 1.457037 | 0.0063007687 | 1.462046 | 0.0063122237 | 1.516647
0.0069006256 | 1.581306 | 0.0068831382 | 1.518277 | 0.0069222071 | 1.523478 | 0.0068853756 | 1.552449 | 0.0068885438 | 1.578348 | 0.0068820821 | 1.576746 | 0.0068942966 | 1.631595
0.0074936711 | 1.692352 | 0.0074742451 | 1.621448 | 0.007518194 | 1.618649 | 0.0074794602 | 1.653114 | 0.0074807285 | 1.690496 | 0.0074746574 | 1.691745 | 0.0074859123 | 1.740707
0.0081030153 | 1.789191 | 0.0080839703 | 1.718767 | 0.0081296479 | 1.708573 | 0.0080893156 | 1.748496 | 0.0080907092 | 1.790453 | 0.0080816364 | 1.792457 | 0.0080951769 | 1.834591
0.0087197492 | 1.877116 | 0.0086982666 | 1.799806 | 0.0087458707 | 1.795413 | 0.0087068597 | 1.838539 | 0.0087041159 | 1.885636 | 0.0087011213 | 1.875539 | 0.0087094684 | 1.908719
0.0093484276 | 1.961554 | 0.0093242348 | 1.875411 | 0.0093753833 | 1.864553 | 0.0093315018 | 1.912531 | 0.0093299539 | 1.966801 | 0.009328283 | 1.944794 | 0.0093358177 | 1.974974
0.009986266 | 2.032906 | 0.009962865 | 1.942416 | 0.010012581 | 1.927102 | 0.009970497 | 1.980255 | 0.009968884 | 2.028195 | 0.009966621 | 2.025523 | 0.009975673 | 2.029987