## Sheet1
Ch4 Current | Ch4 | Ch5 Current | Ch5 | Ch6 Current | Ch6 | Ch7 Current | Ch7 | Ch8 Current | Ch8 | Ch9 Current | Ch9 | Ch10 Current | Ch10
-4.82e-08 | 0.008363441 | -7.23e-08 | 0.001592577 | 2.41e-08 | 0.009734731 | 1.45e-08 | 0.00153036 | 1.21e-08 | 0.01002544 | -2.89e-08 | 0.01107699 | -7.72e-08 | 0.01761186
0.0004711778 | 0.008537436 | 0.0004712863 | 0.001763988 | 0.0004725834 | 0.009900676 | 0.0004736274 | 0.001706555347 | 0.0004736901 | 0.01020197 | 0.0004731525 | 0.01125451 | 0.0004750451 | 0.01779141
0.0006756026 | 0.009245835 | 0.0006751131 | 0.002475106 | 0.0006767261 | 0.01055943 | 0.0006759425 | 0.002320075 | 0.0006765091 | 0.010881 | 0.0006759353 | 0.01193182 | 0.0006804536 | 0.01855587
0.0009548185 | 0.05049479 | 0.000953179 | 0.0447763 | 0.0009566533 | 0.05309434 | 0.000953056 | 0.04313277 | 0.0009553272 | 0.05275639 | 0.0009546618 | 0.05383654 | 0.0009596936 | 0.0603017
0.0013198565 | 0.1559806 | 0.0013165678 | 0.1510658 | 0.0013201868 | 0.1598437 | 0.0013146848 | 0.1509521 | 0.0013169415 | 0.1592851 | 0.0013154467 | 0.1607813 | 0.0013240373 | 0.1662065
0.0017275391 | 0.2846035 | 0.0017225386 | 0.273762 | 0.0017288218 | 0.2836749 | 0.0017188882 | 0.2756309 | 0.0017250268 | 0.2838771 | 0.0017205808 | 0.2872276 | 0.0017309243 | 0.2918847
0.0021703365 | 0.4180803 | 0.0021641545 | 0.4020083 | 0.0021701798 | 0.4143364 | 0.0021589394 | 0.4074916 | 0.0021652636 | 0.414071 | 0.0021611214 | 0.4203043 | 0.0021736541 | 0.4257899
0.0026346167 | 0.5572838 | 0.0026276222 | 0.5332589 | 0.0026369145 | 0.5460527 | 0.0026213582 | 0.537524 | 0.0026314582 | 0.5498585 | 0.0026238176 | 0.555489 | 0.0026419439 | 0.5608934
0.0031210761 | 0.7007646 | 0.003113204 | 0.6656917 | 0.0031214643 | 0.6831625 | 0.0031091703 | 0.6693195 | 0.0031193209 | 0.6885512 | 0.0031077984 | 0.6831901 | 0.0031285456 | 0.6998805
0.0036231908 | 0.83299 | 0.0036147038 | 0.7917217 | 0.0036255753 | 0.8238931 | 0.0036100167 | 0.8023 | 0.0036192873 | 0.8203734 | 0.0036122711 | 0.8122986 | 0.0036319526 | 0.838099
0.0041401286 | 0.962344 | 0.0041314994 | 0.9132124 | 0.0041407072 | 0.9544437 | 0.0041297682 | 0.9368604 | 0.0041420502 | 0.9506517 | 0.0041322203 | 0.9424976 | 0.0041573846 | 0.9705574
0.0046780838 | 1.092428 | 0.0046616042 | 1.033233 | 0.0046769385 | 1.079601 | 0.0046610858 | 1.069895 | 0.0046716728 | 1.075068 | 0.0046620406 | 1.071897 | 0.0046894495 | 1.097612
0.0052225944 | 1.214445 | 0.005206069 | 1.150135 | 0.0052185245 | 1.198176 | 0.0052060593 | 1.18509 | 0.0052179338 | 1.196863 | 0.0052056326 | 1.200301 | 0.0052347196 | 1.225487
0.0057825604 | 1.328459 | 0.0057660878 | 1.263951 | 0.0057800409 | 1.314099 | 0.0057680314 | 1.297784 | 0.0057757588 | 1.31896 | 0.0057647545 | 1.32672 | 0.0057997513 | 1.354605
0.0063533733 | 1.445762 | 0.0063337208 | 1.369943 | 0.0063459135 | 1.424817 | 0.006336209 | 1.419736 | 0.0063464922 | 1.435233 | 0.0063314616 | 1.447215 | 0.0063708463 | 1.474154
0.0069348169 | 1.554544 | 0.0069140601 | 1.469723 | 0.0069281961 | 1.53546 | 0.0069105472 | 1.514204 | 0.0069268652 | 1.534463 | 0.0069148075 | 1.564578 | 0.0069549011 | 1.579852
0.0075206002 | 1.637998 | 0.0075022207 | 1.557099 | 0.0075193224 | 1.635798 | 0.0074990236 | 1.619721 | 0.0075184857 | 1.626189 | 0.0075035323 | 1.674587 | 0.0075502153 | 1.675951
0.0081251199 | 1.731458 | 0.0081047729 | 1.625873 | 0.0081210959 | 1.733317 | 0.0081016627 | 1.71936674 | 0.0081230199 | 1.712692 | 0.0081055565 | 1.770344 | 0.0081532426 | 1.767031
0.0087366194 | 1.801953 | 0.0087118988 | 1.696863 | 0.0087311777 | 1.823621 | 0.0087137601 | 1.809302 | 0.0087285014 | 1.785581 | 0.008712639 | 1.860348 | 0.0087664347 | 1.841652
0.0093550942 | 1.864782 | 0.0093305711 | 1.756835 | 0.0093470991 | 1.888599 | 0.009331333 | 1.879714 | 0.0093482829 | 1.848267 | 0.0093298357 | 1.942366 | 0.0093858907 | 1.914411
0.009980079 | 1.921604 | 0.0099559995 | 1.804118 | 0.009972471 | 1.94097 | 0.0099544684 | 1.93926 | 0.009969967 | 1.892505 | 0.0099527614 | 2.000155 | 0.010013159 | 1.964755