## Sheet1
Ch4 Current | Ch4 | Ch5 Current | Ch5 | Ch6 Current | Ch6 | Ch7 Current | Ch7 | Ch8 Current | Ch8 | Ch9 Current | Ch9 | Ch10 Current | Ch10
5.3e-08 | 0.00835866 | -2.41e-08 | 0.001592661 | 1.21e-08 | 0.009732966 | -1.061e-07 | 0.001532660934 | -6.27e-08 | 0.0100214 | 1.21e-08 | 0.01107225 | -4.34e-08 | 0.0176051
0.0004656589 | 0.008521599 | 0.0004638168 | 0.001748616 | 0.0004642508 | 0.009888081 | 0.0004660302 | 0.001695962 | 0.0004652635 | 0.01018375 | 0.0004636866 | 0.01123474 | 0.0004639012 | 0.01776648
0.0006694375 | 0.009071157 | 0.0006684248 | 0.002302603 | 0.0006689939 | 0.01040681 | 0.000670954 | 0.002235264 | 0.0006680921 | 0.01073119 | 0.0006675954 | 0.01183491 | 0.0006672724 | 0.01839544
0.0009459361 | 0.04317949 | 0.0009418228 | 0.03529328 | 0.0009422134 | 0.043388 | 0.0009442918 | 0.0355746 | 0.0009426764 | 0.04500159 | 0.0009402171 | 0.0473102 | 0.0009446944 | 0.05464032
0.0013108126 | 0.1427752 | 0.0013028392 | 0.1341995 | 0.001305853 | 0.1440782 | 0.0013095179 | 0.1365777 | 0.0013075553 | 0.1487336 | 0.0013026536 | 0.1516288 | 0.0013051345 | 0.1558573
0.0017178105 | 0.2594448 | 0.0017072886 | 0.2516254 | 0.0017103844 | 0.2642834 | 0.0017170703 | 0.2538145 | 0.0017125206 | 0.2686637 | 0.0017095502 | 0.2751167 | 0.0017136707 | 0.2807556
0.0021653094 | 0.3804835 | 0.0021518388 | 0.373854 | 0.0021555759 | 0.3912565 | 0.0021614372 | 0.3820646 | 0.0021575771 | 0.3943848 | 0.0021532107 | 0.4045184 | 0.0021586115 | 0.4129869
0.0026313353 | 0.5021652 | 0.0026148652 | 0.4972772 | 0.0026196752 | 0.5186838 | 0.0026283672 | 0.5151221 | 0.0026211581 | 0.5260842 | 0.0026195643 | 0.5391925 | 0.002622137 | 0.5452039
0.0031230508 | 0.6291162 | 0.0030997213 | 0.618701 | 0.0031058623 | 0.6475846 | 0.0031169846 | 0.6468196 | 0.0031101468 | 0.6580008 | 0.0031077526 | 0.6716068 | 0.0031113017 | 0.6786881
0.0036308676 | 0.7489815 | 0.003604751 | 0.7403244 | 0.0036116924 | 0.7693927 | 0.0036182674 | 0.7737136 | 0.0036155212 | 0.7891528 | 0.0036076225 | 0.7945702 | 0.0036125025 | 0.8024713
0.0041536281 | 0.8656908 | 0.0041240058 | 0.8559928 | 0.004132025 | 0.8831898 | 0.0041419851 | 0.901393 | 0.0041357886 | 0.9174246 | 0.0041297441 | 0.917909 | 0.0041366687 | 0.9296574
0.0046913254 | 0.9870703 | 0.0046574354 | 0.968034 | 0.004667111 | 0.9985706 | 0.0046775341 | 1.031526 | 0.004669715 | 1.040212 | 0.0046623998 | 1.041881 | 0.0046709253 | 1.051607
0.0052414007 | 1.110289 | 0.005203154 | 1.078685 | 0.0052131334 | 1.113749 | 0.0052279687 | 1.152996 | 0.0052157156 | 1.158261 | 0.0052116409 | 1.167197 | 0.0052134902 | 1.169871
0.0058050725 | 1.229397 | 0.0057629293 | 1.184606 | 0.0057733502 | 1.222918 | 0.00578779 | 1.270431 | 0.0057756503 | 1.274312 | 0.0057700904 | 1.286108 | 0.0057769716 | 1.297956
0.0063799433 | 1.343245 | 0.0063298655 | 1.286595 | 0.0063407755 | 1.331203 | 0.0063554276 | 1.387619 | 0.0063464801 | 1.38629 | 0.0063358787 | 1.398439 | 0.0063440666 | 1.407761
0.0069634266 | 1.451487 | 0.006907772 | 1.382778 | 0.0069197044 | 1.439881 | 0.0069394341 | 1.492934 | 0.0069248014 | 1.482875 | 0.0069184337 | 1.511027 | 0.0069274945 | 1.516494
0.0075597704 | 1.548479 | 0.0074983099 | 1.474495 | 0.0075128583 | 1.542628 | 0.0075281999 | 1.592425 | 0.0075164845 | 1.570789 | 0.0075092634 | 1.616772 | 0.0075154623 | 1.610414
0.0081694425 | 1.638588 | 0.0080984535 | 1.56105 | 0.0081161049 | 1.62854 | 0.0081301566 | 1.6823 | 0.0081197457 | 1.661535 | 0.0081123799 | 1.708104 | 0.0081190681 | 1.688439
0.0087800909 | 1.727471 | 0.0087089018 | 1.640558 | 0.0087274019 | 1.701088 | 0.0087381095 | 1.762751 | 0.008724147 | 1.745365 | 0.0087220518 | 1.790927 | 0.0087294562 | 1.756912
0.0094063076 | 1.802225 | 0.0093265205 | 1.7081 | 0.0093450111 | 1.773973 | 0.0093524806 | 1.833433 | 0.0093480731 | 1.825729 | 0.0093389521 | 1.861777 | 0.0093467663 | 1.807699
0.010034418 | 1.866771 | 0.0099514787 | 1.763526 | 0.009972182 | 1.832184 | 0.009981885 | 1.897203 | 0.009972592 | 1.896908 | 0.009967945 | 1.929378 | 0.009974253 | 1.857904