## Sheet1
Ch4 Current | Ch4 | Ch5 Current | Ch5 | Ch6 Current | Ch6 | Ch7 Current | Ch7 | Ch8 Current | Ch8 | Ch9 Current | Ch9 | Ch10 Current | Ch10
4.8e-09 | 0.008419533 | -7.2e-09 | 0.001608598 | -7.2e-09 | 0.009776148443 | -1.21e-08 | 0.001551113 | 4.8e-09 | 0.01007634 | 7.2e-09 | 0.01113925 | -6.99e-08 | 0.0176813
0.0004661724 | 0.008587487 | 0.0004663894 | 0.001769846 | 0.0004659578 | 0.009936323 | 0.0004677541 | 0.001721358 | 0.0004654997 | 0.01023733 | 0.0004651887 | 0.0113103 | 0.0004653478 | 0.01784481
0.0006718027 | 0.009189679 | 0.0006718606 | 0.002348967 | 0.0006709275 | 0.01047877 | 0.0006712096 | 0.002346301 | 0.0006701319 | 0.01086215 | 0.0006691482 | 0.01194866 | 0.0006688275 | 0.01849694
0.0009462881 | 0.04542093 | 0.0009463122 | 0.03904942 | 0.0009438771 | 0.04645858 | 0.000947484 | 0.03904806 | 0.0009439325 | 0.04717798 | 0.0009419265 | 0.04900737 | 0.0009452056 | 0.05785034
0.0013087391 | 0.1519699 | 0.0013099784 | 0.1450277 | 0.0013031671 | 0.1551786 | 0.0013079145 | 0.1454728 | 0.0013020773 | 0.1511238 | 0.001301841 | 0.1567592 | 0.001304527 | 0.1683556
0.0017135453 | 0.2716603 | 0.0017130173 | 0.2657887 | 0.0017048655 | 0.2790776 | 0.0017101216 | 0.2720652 | 0.0017029873 | 0.2739285 | 0.0017052054 | 0.2841236 | 0.0017094827 | 0.2947322
0.002157066 | 0.3965112 | 0.0021556941 | 0.3924956 | 0.0021428431 | 0.4051772 | 0.0021507128 | 0.4044449 | 0.0021403959 | 0.4044111 | 0.0021444127 | 0.4186594 | 0.0021501438 | 0.4278854
0.002619533 | 0.5265799 | 0.0026177536 | 0.5191611 | 0.0026066627 | 0.5368287 | 0.0026098598 | 0.5399779 | 0.0026034898 | 0.5378712 | 0.002605708 | 0.5576877 | 0.002609867 | 0.5640806
0.0031047291 | 0.6597539 | 0.0031016357 | 0.6469579 | 0.0030888233 | 0.6695983 | 0.0030950897 | 0.6775177 | 0.0030847968 | 0.6724125 | 0.003089267 | 0.691845 | 0.0030951717 | 0.7006006
0.0036100674 | 0.7906337 | 0.0036060144 | 0.7702152 | 0.0035873527 | 0.7938884 | 0.0035970404 | 0.8136242 | 0.0035818555 | 0.8029881 | 0.0035854504 | 0.8221334 | 0.0035932237 | 0.8308704
0.0041302336 | 0.9196548 | 0.0041250835 | 0.8885587 | 0.0041049343 | 0.9156683 | 0.0041143205 | 0.9471489 | 0.0040985401 | 0.9321223 | 0.0041042134 | 0.9556031 | 0.0041137033 | 0.9593651
0.0046654643 | 1.046454 | 0.0046597718 | 1.004888 | 0.0046375683 | 1.038007 | 0.0046462626 | 1.07735 | 0.004630974 | 1.062904 | 0.004634077 | 1.086216 | 0.00464518 | 1.08655
0.0052137169 | 1.174478 | 0.005206732 | 1.116142 | 0.0051828167 | 1.153794 | 0.0051910143 | 1.204295 | 0.0051763864 | 1.190385 | 0.0051810035 | 1.212762 | 0.0051857365 | 1.210044
0.0057767811 | 1.296025 | 0.0057682797 | 1.222452 | 0.0057384016 | 1.272644 | 0.005749654 | 1.326682 | 0.0057317712 | 1.313694 | 0.0057384233 | 1.339361 | 0.0057473346 | 1.328329
0.0063477628 | 1.410431 | 0.0063387237 | 1.325228 | 0.0063064492 | 1.394962 | 0.0063204623 | 1.443484 | 0.0062993317 | 1.433513 | 0.0063040502 | 1.463812 | 0.0063143768 | 1.442301
0.0069328495 | 1.525891 | 0.006922723 | 1.426718 | 0.0068881556 | 1.497437 | 0.0068997384 | 1.555378 | 0.0068811105 | 1.545955 | 0.0068878711 | 1.579843 | 0.0068977613 | 1.542238
0.0075318141 | 1.633751 | 0.0075196141 | 1.521046 | 0.0074864089 | 1.589157 | 0.0074928561 | 1.657791 | 0.007475752 | 1.652072 | 0.0074803017 | 1.679685 | 0.0074889719 | 1.633447
0.008143215 | 1.735288 | 0.0081272995 | 1.610718 | 0.0080928285 | 1.678494 | 0.0081005825 | 1.75167 | 0.0080815785 | 1.749228 | 0.0080875194 | 1.777457 | 0.0080989358 | 1.717422
0.0087636692 | 1.81764 | 0.0087472209 | 1.70251 | 0.0087043039 | 1.765045 | 0.0087106402 | 1.833356 | 0.0086947007 | 1.834615 | 0.008701999 | 1.862265 | 0.0087160314 | 1.798461
0.0093944596 | 1.895622 | 0.0093746961 | 1.78702 | 0.0093296091 | 1.844388 | 0.0093388315 | 1.908235 | 0.0093198756 | 1.920315 | 0.0093250522 | 1.944776 | 0.009339931 | 1.872967
0.010033623 | 1.970039 | 0.010011931 | 1.854556 | 0.009968089 | 1.915413 | 0.009969727 | 1.980555 | 0.009959687 | 1.989703 | 0.009962528 | 2.019361659 | 0.009977936 | 1.935915