## Sheet1
Ch4 Current | Ch4 | Ch5 Current | Ch5 | Ch6 Current | Ch6 | Ch7 Current | Ch7 | Ch8 Current | Ch8 | Ch9 Current | Ch9 | Ch10 Current | Ch10
9.6e-09 | 0.008455177 | 8.2e-08 | 0.00160717 | -7.72e-08 | 0.009818617 | 2.17e-08 | 0.001545909 | 3.62e-08 | 0.01011299 | -1.45e-08 | 0.01118102 | 1.69e-08 | 0.01774768
0.0004674262 | 0.008621083 | 0.0004694057 | 0.001766865 | 0.0004678529 | 0.009976964 | 0.0004690609 | 0.001712007682 | 0.0004684244 | 0.01027638 | 0.0004692248 | 0.01134825 | 0.0004702351 | 0.01791282
0.0006741704 | 0.009466187 | 0.0006738087 | 0.002552193 | 0.0006743006 | 0.01081354 | 0.000674954 | 0.002526932 | 0.0006738931 | 0.01111027 | 0.0006764127 | 0.01219344 | 0.0006745128 | 0.0187471
0.0009551102 | 0.05454012 | 0.0009559878 | 0.04654701 | 0.0009576033 | 0.05654821 | 0.0009570077 | 0.04643182978 | 0.0009547606 | 0.05562551 | 0.0009574923 | 0.0599407 | 0.000955848 | 0.06625908
0.0013153984 | 0.1614006 | 0.0013141688 | 0.1510233 | 0.0013191163 | 0.164135 | 0.0013216359 | 0.1556114 | 0.0013185762 | 0.1653501 | 0.0013206811 | 0.1761445 | 0.0013157119 | 0.1766238
0.0017210509 | 0.2906437 | 0.001718582 | 0.2763456 | 0.0017233824 | 0.2930139 | 0.001725591 | 0.2819102 | 0.0017207568 | 0.2920651 | 0.0017277199 | 0.3078885 | 0.0017191293 | 0.3050015
0.0021581702 | 0.43021 | 0.002154503 | 0.4090491 | 0.0021588863 | 0.4276572 | 0.0021644511 | 0.4171736 | 0.002158298 | 0.4231644 | 0.0021661894 | 0.4445186 | 0.0021551829 | 0.4416424
0.0026168712 | 0.573381 | 0.0026152075 | 0.5471884 | 0.0026189712 | 0.5662912 | 0.0026251798 | 0.5534845 | 0.0026173389 | 0.5573285 | 0.0026263926 | 0.5863259 | 0.0026156825 | 0.5792046
0.0031005507 | 0.7114449 | 0.0030946412 | 0.680524 | 0.0030971921 | 0.7011341 | 0.0031072149 | 0.6896996 | 0.0030983784 | 0.6934831 | 0.0031119478 | 0.7277819 | 0.0030949739 | 0.7190383
0.0035973466 | 0.8400078 | 0.0035935082 | 0.8052838 | 0.0035979518 | 0.8352715 | 0.0036060023 | 0.8253856 | 0.0035951646 | 0.8258807 | 0.003610851 | 0.8678626 | 0.003594 | 0.8506037
0.0041098818 | 0.9620108 | 0.0041043894 | 0.9289349 | 0.0041110825 | 0.9627268 | 0.0041201095 | 0.952879 | 0.004107666 | 0.9527305 | 0.0041249557 | 1.004465 | 0.0041040422 | 0.9730686
0.004639391 | 1.077497 | 0.0046373826 | 1.052013 | 0.0046418696 | 1.086913 | 0.0046521046 | 1.076993 | 0.0046366352 | 1.073991 | 0.0046561311 | 1.13632 | 0.0046360903 | 1.098161
0.005184162 | 1.194879 | 0.0051776329 | 1.170801 | 0.0051838848 | 1.210678 | 0.0051959353 | 1.194703 | 0.0051776642 | 1.19111 | 0.0052032215 | 1.265568 | 0.0051756148 | 1.218015
0.0057419483 | 1.313725 | 0.0057394721 | 1.28655 | 0.0057429489 | 1.331165 | 0.0057566316 | 1.31302 | 0.0057373287 | 1.309875 | 0.0057631222 | 1.387951 | 0.0057361087 | 1.335478
0.0063089037 | 1.431982 | 0.0063061575 | 1.396887 | 0.0063071581 | 1.444477 | 0.00633015 | 1.431954 | 0.0063107722 | 1.418988 | 0.0063328913 | 1.49702 | 0.0063021213 | 1.449614
0.0068939687 | 1.544136 | 0.0068905618 | 1.498841 | 0.0068886499 | 1.546489 | 0.0069121577 | 1.53717 | 0.0068912466 | 1.518986 | 0.0069188894 | 1.597812 | 0.0068872418 | 1.576343
0.0074856446 | 1.644951 | 0.0074841257 | 1.589755 | 0.0074801209 | 1.633291 | 0.0075043882 | 1.626611 | 0.0074814253 | 1.613749 | 0.0075121061 | 1.692004 | 0.007482679 | 1.676681
0.0080921872 | 1.738691 | 0.0080881824 | 1.672464 | 0.0080874205 | 1.7066 | 0.0081148247 | 1.70513 | 0.0080875748 | 1.705195 | 0.008120944 | 1.775583 | 0.0080877171 | 1.76732
0.0087118891 | 1.822675 | 0.008705196 | 1.743436 | 0.0087029682 | 1.78124 | 0.0087317419 | 1.772436 | 0.0087006391 | 1.788151 | 0.0087420925 | 1.851925 | 0.00870414 | 1.845325
0.009340717 | 1.890107 | 0.0093316223 | 1.804591 | 0.0093320588 | 1.834603 | 0.0093622164 | 1.833393 | 0.0093277574 | 1.869022 | 0.0093718221 | 1.915875 | 0.0093299852 | 1.9049
0.009977334 | 1.94443 | 0.009972495 | 1.850758 | 0.009969317 | 1.870425 | 0.010000616 | 1.881348 | 0.00996496 | 1.91683 | 0.010011233 | 1.967009 | 0.009967175 | 1.951728