## Sheet1
Ch4 Current | Ch4 | Ch5 Current | Ch5 | Ch6 Current | Ch6 | Ch7 Current | Ch7 | Ch8 Current | Ch8 | Ch9 Current | Ch9 | Ch10 Current | Ch10
1.45e-08 | 0.008358916 | -3.86e-08 | 0.001588986 | -3.38e-08 | 0.009730196 | 4.8e-09 | 0.001530941 | 1.21e-08 | 0.01001684 | -3.38e-08 | 0.01106304 | -4.34e-08 | 0.01759615
0.0004634479 | 0.008526764 | 0.0004644437 | 0.001752984 | 0.000464287 | 0.009892385 | 0.0004634359 | 0.001696687 | 0.0004630284 | 0.01018189 | 0.0004608825 | 0.01122915 | 0.0004613382 | 0.01775359
0.0006688492 | 0.009265043 | 0.0006713229 | 0.002517796 | 0.000669628 | 0.01062413 | 0.000667376 | 0.00237263 | 0.0006667781 | 0.01088279 | 0.0006655726 | 0.0119476 | 0.0006676846 | 0.01851872
0.0009468788 | 0.05108738 | 0.0009525256 | 0.04357933 | 0.000949883 | 0.05236398 | 0.0009443641 | 0.04197284 | 0.0009442315 | 0.05160236 | 0.0009421652 | 0.05309967 | 0.000947513 | 0.06056405
0.0013100965 | 0.1580777 | 0.0013163074 | 0.1475166 | 0.0013177733 | 0.1598405 | 0.0013088283 | 0.150511 | 0.0013114539 | 0.1590218 | 0.0013051442 | 0.1653192 | 0.0013127752 | 0.1716453
0.0017191076 | 0.2837599 | 0.0017282841 | 0.2789469 | 0.0017274065 | 0.2852593 | 0.0017157828 | 0.2761354 | 0.001718095 | 0.2848825 | 0.0017141529 | 0.2976858 | 0.0017237296 | 0.3058452
0.0021614372 | 0.4199905 | 0.0021725305 | 0.4149943 | 0.002172504 | 0.4175898 | 0.0021584017 | 0.4096774 | 0.002160304 | 0.4204742 | 0.0021557134 | 0.4382566 | 0.0021675059 | 0.4492551
0.0026249435 | 0.5615611 | 0.0026383539 | 0.5536199 | 0.0026394196 | 0.5554384 | 0.0026226482 | 0.5500868 | 0.0026248471 | 0.5533697 | 0.0026189134 | 0.5829893 | 0.0026330953 | 0.5985604
0.0031143927 | 0.7050867 | 0.003129334 | 0.693762 | 0.0031278247 | 0.6966744 | 0.003108799 | 0.6925805 | 0.0031117357 | 0.7005448 | 0.0031078322 | 0.7314977 | 0.0031242901 | 0.7531436
0.003615784 | 0.8386715 | 0.0036334571 | 0.8319429 | 0.0036322226 | 0.8314524 | 0.0036115815 | 0.8322707 | 0.0036138045 | 0.838204 | 0.0036092452 | 0.8751693 | 0.0036275355 | 0.9031279
0.0041320322 | 0.9689819 | 0.0041524804 | 0.9629766 | 0.004151815 | 0.9598816 | 0.0041290136 | 0.9688293 | 0.0041306844 | 0.9725965 | 0.0041255223 | 1.013858 | 0.0041460067 | 1.050031
0.0046697005 | 1.100327 | 0.0046878824 | 1.09329 | 0.0046875641 | 1.086023 | 0.0046586603 | 1.102295 | 0.0046687698 | 1.1054 | 0.0046621274 | 1.144527 | 0.0046809457 | 1.19032
0.0052142618 | 1.226359 | 0.0052373043 | 1.220488 | 0.0052337697 | 1.21002 | 0.0052039738 | 1.233056 | 0.0052125861 | 1.224901 | 0.0052051624 | 1.2681 | 0.0052300687 | 1.325775
0.0057736612 | 1.340749 | 0.005797644 | 1.339026 | 0.0057953849 | 1.332045 | 0.0057648799 | 1.36054 | 0.0057722314 | 1.342828 | 0.0057639323 | 1.392167 | 0.0057901625 | 1.440148
0.0063495253 | 1.469577 | 0.0063655926 | 1.451127 | 0.0063700145 | 1.451281 | 0.0063338365 | 1.479967 | 0.0063392107 | 1.448374 | 0.0063345333 | 1.516914 | 0.0063600448 | 1.562641
0.0069311425 | 1.578866 | 0.0069500187 | 1.558616 | 0.0069520633 | 1.558071 | 0.0069149666 | 1.592084 | 0.0069206326 | 1.557977 | 0.0069144917 | 1.630025 | 0.0069456932 | 1.67834
0.0075202651 | 1.676715 | 0.0075405012 | 1.656878 | 0.007542201 | 1.648402 | 0.0075047668 | 1.696904 | 0.007509736 | 1.664153 | 0.0075046559 | 1.727324 | 0.0075353342 | 1.778007
0.0081259421 | 1.767361 | 0.0081446302 | 1.741744 | 0.0081469714 | 1.734977 | 0.0081082208 | 1.792922 | 0.0081124618 | 1.756394 | 0.0081100387 | 1.811127 | 0.0081381131 | 1.867785
0.0087331547 | 1.851697 | 0.0087586879 | 1.804494 | 0.0087596089 | 1.801955 | 0.0087171501 | 1.877487 | 0.0087253115 | 1.838676 | 0.0087176636 | 1.886168 | 0.0087520502 | 1.944823
0.0093516078 | 1.9249 | 0.0093771771 | 1.848928 | 0.0093838799 | 1.858662 | 0.0093367267 | 1.947887 | 0.0093452088 | 1.91576 | 0.0093367146 | 1.952759 | 0.0093770397 | 2.003173
0.009981909 | 1.990201 | 0.010004997 | 1.908536 | 0.010012316 | 1.926373 | 0.00996142 | 1.996365 | 0.009972543 | 1.977927 | 0.009964695 | 2.000353 | 0.01000519 | 2.059105