## Sheet1
Ch4 Current | Ch4 | Ch5 Current | Ch5 | Ch6 Current | Ch6 | Ch7 Current | Ch7 | Ch8 Current | Ch8 | Ch9 Current | Ch9 | Ch10 Current | Ch10
-9.6e-09 | 0.008585715 | -3.86e-08 | 0.001619475 | -5.06e-08 | 0.009965124254 | -2.41e-08 | 0.001559943 | -7.23e-08 | 0.01026514 | 5.06e-08 | 0.01135209 | -3.62e-08 | 0.01803457
0.0004762868 | 0.008769955 | 0.0004767232 | 0.001800925 | 0.0004759276 | 0.01014153 | 0.0004754189 | 0.001742461 | 0.0004747172 | 0.01044566 | 0.0004746618 | 0.01153765 | 0.0004747004 | 0.01821215
0.0006823632 | 0.01015634 | 0.0006842704 | 0.003140216 | 0.0006820257 | 0.01135505 | 0.0006829322 | 0.003111533 | 0.0006820787 | 0.0118153 | 0.0006818062 | 0.01284793 | 0.0006816785 | 0.01951287
0.0009670233 | 0.05816925 | 0.0009648123 | 0.05031921 | 0.0009660082 | 0.05829375 | 0.0009647617 | 0.0479969 | 0.0009645254 | 0.05733531 | 0.0009627244 | 0.06119425 | 0.0009642385 | 0.06690422
0.0013273284 | 0.1647338 | 0.0013278974 | 0.1609715 | 0.0013269764 | 0.1645692 | 0.0013281457 | 0.1541986 | 0.0013261566 | 0.1631495 | 0.0013277214 | 0.1748499 | 0.001327555 | 0.1829812
0.0017314065 | 0.2931161 | 0.0017325131 | 0.2895851 | 0.0017300563 | 0.2898838 | 0.0017306566 | 0.2832571 | 0.0017296801 | 0.2925398 | 0.0017292293 | 0.305299 | 0.0017319924 | 0.3182271
0.0021688657 | 0.4324956 | 0.0021714986 | 0.4253996 | 0.002167448 | 0.4274852 | 0.002167231 | 0.422168 | 0.0021658254 | 0.4317951 | 0.0021658881 | 0.4477097 | 0.0021706306 | 0.4626057
0.0026281093 | 0.5714384 | 0.0026282129 | 0.564652 | 0.0026262334 | 0.5702562 | 0.0026280851 | 0.563333 | 0.0026271955 | 0.569749 | 0.0026270845 | 0.5961029 | 0.0026305058 | 0.6118773
0.0031089485 | 0.7123687 | 0.0031102842 | 0.7040242 | 0.0031066773 | 0.710678 | 0.0031073162 | 0.7082913 | 0.0031067279 | 0.707856 | 0.0031066965 | 0.7398807 | 0.0031126205 | 0.7626332
0.00360986 | 0.8505792 | 0.0036087316 | 0.8438023 | 0.0036068727 | 0.8456383 | 0.0036029788 | 0.8517294 | 0.0036028318 | 0.8459904 | 0.0036028221 | 0.8779918 | 0.0036109088 | 0.9097012
0.0041255609 | 0.990864 | 0.0041222698 | 0.9787186 | 0.0041224289 | 0.9722136 | 0.0041214621 | 0.9955367 | 0.0041213174 | 0.9877239 | 0.0041211631 | 1.01104 | 0.0041240661 | 1.04399
0.00465277 | 1.13172 | 0.0046488183 | 1.10822 | 0.0046488689 | 1.103596 | 0.0046469545 | 1.134542 | 0.0046461058 | 1.124691 | 0.0046464651 | 1.139375 | 0.0046503517 | 1.180874
0.00519418 | 1.268562 | 0.0051908503 | 1.234016 | 0.0051890444 | 1.230337 | 0.0051867202 | 1.269442 | 0.0051873422 | 1.25985 | 0.0051860547 | 1.264141 | 0.0051932686 | 1.319819
0.0057521688 | 1.400015 | 0.0057492924 | 1.351734 | 0.0057467222 | 1.356805 | 0.0057475564 | 1.404114 | 0.0057491043 | 1.398577 | 0.005746387 | 1.391005 | 0.0057519252 | 1.456827
0.0063190639 | 1.524049 | 0.0063167734 | 1.461825 | 0.0063140175 | 1.477599 | 0.0063138536 | 1.535315 | 0.0063149 | 1.518662 | 0.0063121441 | 1.517171 | 0.0063194111 | 1.580511
0.0069046352 | 1.640812 | 0.0068933514 | 1.573667 | 0.0068986582 | 1.58442 | 0.0068932357 | 1.65432 | 0.0068938529 | 1.630936 | 0.0068913406 | 1.638064 | 0.0069012501 | 1.698652
0.0074952841 | 1.746353 | 0.0074845042 | 1.679714 | 0.0074890394 | 1.687801 | 0.0074870455 | 1.759718 | 0.0074874385 | 1.733814 | 0.0074835663 | 1.748895 | 0.0074934806 | 1.812317
0.0081010213 | 1.846927 | 0.0080903042 | 1.773863 | 0.0080949093 | 1.781547 | 0.0080913988 | 1.852101 | 0.0080927056 | 1.828029 | 0.0080881197 | 1.84784 | 0.0081002353 | 1.900278
0.0087136902 | 1.941279 | 0.0087034287 | 1.859853 | 0.0087075685 | 1.869939 | 0.0087071876 | 1.933515 | 0.0087090561 | 1.915829 | 0.0087045547 | 1.9437 | 0.0087159807 | 2.00475
0.0093399454 | 2.018193 | 0.0093288617 | 1.926699 | 0.0093330402 | 1.944684 | 0.0093318321 | 2.007764 | 0.0093359021 | 1.996025 | 0.0093290377 | 2.033475 | 0.0093442178 | 2.097869
0.009976083 | 2.083318 | 0.009965345 | 1.982975 | 0.009969197 | 2.003452 | 0.009964141 | 2.066744 | 0.009969582 | 2.059033 | 0.00996378 | 2.109757 | 0.009981066 | 2.160207