## Data
Optical Glasses |  | Schott Glas, Mainz, Germany |  |  |  | Status: | December 2000
Glass | Optical Properties |  |  |  | Internal Transmission |  |  |  | Constants of dispersion formula | [5 empty] | Constants for dn/dT |  |  |  |  | Relative temperature coefficients of refractive index [-40/-20 deg.C] |  |  | Absolute temperature coefficients of refractive index [-40/-20 deg.C] |  |  | Relative temperature coefficients of refractive index [+20/+40 deg.C] |  |  | Absolute temperature coefficients of refractive index [+20/+40 deg.C] |  |  | Relative temperature coefficients of refractive index [+60/+80 deg.C] |  |  | Absolute temperature coefficients of refractive index [+60/+80 deg.C] |  |  | Stress | Internal transmission measured at 25 mm sample thickness | [29 empty] | Internal transmission measured at 10 mm sample thickness | [30 empty] | Chemical properties | [5 empty] | Thermal properties | [6 empty] | Mechanical properties
| nd | ne | vd | ve | Sample thickness | Wave-length | tau internal | Colour code | B1 | B2 | B3 | C1 | C2 | C3 | D0 | D1 | D2 | E0 | E1 | RTC42 1060nm | RTC42 e-line | RTC42 g-line | ATC42 1060nm | ATC42 e-line | ATC42 g-line | RTC24 1060nm | RTC24 e-line | RTC24 g-line | ATC24 1060nm | ATC24 e-line | ATC24 g-line | RTC68 1060nm | RTC68 e-line | RTC68 g-line | ATC68 1060nm | ATC68 e-line | ATC68 g-line | optical coefficient | TAUI25/2500 | TAUI25/2325 | TAUI25/1970 | TAUI25/1530 | TAUI25/1060 | TAUI25/700 | TAUI25/660 | TAUI25/620 | TAUI25/580 | TAUI25/546 | TAUI25/500 | TAUI25/460 | TAUI25/436 | TAUI25/420 | TAUI25/405 | TAUI25/400 | TAUI25/390 | TAUI25/380 | TAUI25/370 | TAUI25/365 | TAUI25/350 | TAUI25/334 | TAUI25/320 | TAUI25/310 | TAUI25/300 | TAUI25/290 | TAUI25/280 | TAUI25/270 | TAUI25/260 | TAUI25/250 | TAUI10/2500 | TAUI10/2325 | TAUI10/1970 | TAUI10/1530 | TAUI10/1060 | TAUI10/700 | TAUI10/660 | TAUI10/620 | TAUI10/580 | TAUI10/546 | TAUI10/500 | TAUI10/460 | TAUI10/436 | TAUI10/420 | TAUI10/405 | TAUI10/400 | TAUI10/390 | TAUI10/380 | TAUI10/370 | TAUI10/365 | TAUI10/350 | TAUI10/334 | TAUI10/320 | TAUI10/310 | TAUI10/300 | TAUI10/290 | TAUI10/280 | TAUI10/270 | TAUI10/260 | TAUI10/250 | Bubble class | CR | FR | SR | AR | PR | Density | Tg | T13 | T7.6 | Heat capacity | Heat conductivity | alpha 30/70 | alpha 20/300 | Young´s modulus | Poisson ratio | Knoop hardness | Abrasion hardness
BK7G18 | 1.5197 | 1.5217 | 63.66 | 63.44 | 10 | 400 | 0.79 | [97 empty] | 2.52 | 570
F2 | 1.62 | 1.6241 | 36.37 | 36.11 | 25 | 400 | 0.984 | 35/32 | 1.3453 | 0.20907 | 0.93736 | 0.0099774 | 0.047045 | 111.8868 | 1.51e-06 | 1.56e-08 | -2.78e-11 | 9.34e-07 | 1.04e-09 | 2.4 | 3.9 | 5.5 | 0.3 | 1.6 | 3.2 | 2.7 | 4.4 | 6.3 | 1.3 | 3 | 4.8 | 3 | 4.8 | 6.8 | 1.9 | 3.7 | 5.7 | 2.81 | 0.61 | 0.7 | 0.89 | 0.99 | 0.998 | 0.998 | 0.996 | 0.997 | 0.997 | 0.997 | 0.996 | 0.993 | 0.991 | 0.99 | 0.986 | 0.984 | 0.977 | 0.963 | 0.94 | 0.92 | 0.78 | 0.21 | [8 empty] | 0.8206 | 0.86704 | 0.95446 | 0.99599 | 0.9992 | 0.9992 | 0.9984 | 0.9988 | 0.9988 | 0.9988 | 0.9984 | 0.99719 | 0.99639 | 0.99599 | 0.99438 | 0.99357 | 0.99074 | 0.98503 | 0.97555 | 0.9672 | 0.90539 | 0.53566 | 0.11 | 0.01 | [6 empty] | 0 | 1 | 0 | 1 | 2.3 | 1.3 | 3.61 | 432 | 421 | 593 | 0.557 | 0.78 | 8.2 | 9.2 | 57 | 0.22 | 420 | 2
F2G12 | 1.6207 | 1.6247 | 36.56 | 36.3 | 10 | 400 | 0.36 | [97 empty] | 3.6 | 435
F4 | 1.6166 | 1.6206 | 36.63 | 36.37 | 25 | 400 | 0.97095 | 35/32 | 1.3391 | 0.20522 | 0.89786 | 0.0099222 | 0.047 | 107.9368 | 2.02e-06 | 1.97e-08 | -3.87e-11 | 7.05e-07 | 4.36e-10 | 2.3 | 3.6 | 5.3 | 0.2 | 1.4 | 3.1 | 2.9 | 4.3 | 6.1 | 1.5 | 2.9 | 4.7 | 3.2 | 4.7 | 6.6 | 2.1 | 3.6 | 5.5 | 2.84 | 0.57 | 0.67 | 0.87 | 0.98305 | 0.993 | 0.992 | 0.99 | 0.99 | 0.991 | 0.9906 | 0.989 | 0.986 | 0.984 | 0.98 | 0.97445 | 0.97095 | 0.957 | 0.935 | 0.9 | 0.88 | 0.691 | 0.17 | 0.0001 | [7 empty] | 0.79864 | 0.85198 | 0.94582 | 0.99319 | 0.99719 | 0.99679 | 0.99599 | 0.99599 | 0.99639 | 0.99623 | 0.99559 | 0.99438 | 0.99357 | 0.99195 | 0.9897 | 0.98828 | 0.98257 | 0.97347 | 0.95873 | 0.95015 | 0.86256 | 0.49224 | 0.025119 | [7 empty] | 1 | 1 | 0 | 1 | 2.3 | 2 | 3.58 | 436 | 431 | 614 | 0.553 | 0.768 | 8.3 | 9.1 | 56 | 0.222 | 420
F5 | 1.6034 | 1.6072 | 38.03 | 37.77 | 25 | 400 | 0.984 | 35/32 | 1.3104 | 0.19603 | 0.96613 | 0.0095863 | 0.045763 | 115.0119 | 2.13e-06 | 1.65e-08 | -6.98e-11 | 1.02e-06 | 6.56e-10 | 2.5 | 4 | 5.5 | 0.4 | 1.8 | 3.3 | 3 | 4.6 | 6.2 | 1.6 | 3.2 | 4.8 | 3.1 | 4.8 | 6.5 | 2 | 3.7 | 5.4 | 2.92 | 0.58 | 0.69 | 0.9 | 0.99 | 0.995 | 0.995 | 0.995 | 0.995 | 0.996 | 0.995 | 0.995 | 0.992 | 0.99 | 0.988 | 0.985 | 0.984 | 0.977 | 0.96 | 0.93 | 0.9 | 0.69 | 0.23 | [8 empty] | 0.80421 | 0.86206 | 0.95873 | 0.99599 | 0.998 | 0.998 | 0.998 | 0.998 | 0.9984 | 0.998 | 0.998 | 0.99679 | 0.99599 | 0.99518 | 0.99397 | 0.99357 | 0.99074 | 0.9838 | 0.97139 | 0.95873 | 0.86206 | 0.55551 | 0.09 | [7 empty] | 1 | 1 | 0 | 1 | 2.3 | 2 | 3.47 | 438 | 425 | 608 |  |  | 8 | 8.9 | 58 | 0.22 | 450 | 3
K10 | 1.5014 | 1.5035 | 56.41 | 56.15 | 25 | 400 | 0.986 | 33/30 | 1.1569 | 0.064263 | 0.87238 | 0.0080942 | 0.038605 | 104.7477 | 4.86e-06 | 1.72e-08 | -3.02e-11 | 3.82e-07 | 4.53e-10 | 3.3 | 3.9 | 4.5 | 1.3 | 1.8 | 2.4 | 3.6 | 4.2 | 4.9 | 2.3 | 2.9 | 3.6 | 3.8 | 4.5 | 5.2 | 2.8 | 3.4 | 4.2 | 3.12 | 0.52 | 0.63 | 0.85 | 0.983 | 0.996 | 0.997 | 0.994 | 0.993 | 0.993 | 0.992 | 0.991 | 0.99 | 0.988 | 0.988 | 0.987 | 0.986 | 0.982 | 0.973 | 0.966 | 0.958 | 0.91 | 0.72 | 0.31 | 0.13 | 0.02 | [5 empty] | 0.76984 | 0.83126 | 0.93706 | 0.99317 | 0.9984 | 0.9988 | 0.9976 | 0.99719 | 0.99719 | 0.99679 | 0.99639 | 0.99599 | 0.99518 | 0.99518 | 0.99478 | 0.99438 | 0.99276 | 0.98911 | 0.98626 | 0.98298 | 0.96298 | 0.87687 | 0.62596 | 0.37 | 0.14 | [5 empty] | 1 | 1 | 0 | 1 | 1 | 1.2 | 2.52 | 459 | 453 | 691 | 0.77 | 1.12 | 6.5 | 7.4 | 65 | 0.19 | 470 | 4
K7 | 1.5111 | 1.5131 | 60.41 | 60.15 | 25 | 400 | 0.99 | 33/30 | 1.1274 | 0.12441 | 0.8271 | 0.0072034 | 0.026984 | 100.3846 | -1.67e-06 | 8.8e-09 | -2.86e-11 | 5.42e-07 | 7.81e-10 | 1 | 1.6 | 2.1 | -1 | -0.4 | 0.1 | 0.9 | 1.6 | 2.2 | -0.4 | 0.2 | 0.9 | 0.8 | 1.6 | 2.3 | -0.2 | 0.6 | 1.2 | 2.95 | 0.34 | 0.5 | 0.79 | 0.98 | 0.994 | 0.996 | 0.995 | 0.995 | 0.994 | 0.994 | 0.993 | 0.99 | 0.99 | 0.99 | 0.99 | 0.99 | 0.988 | 0.983 | 0.976 | 0.971 | 0.94 | 0.78 | 0.42 | 0.1 | [6 empty] | 0.64952 | 0.75786 | 0.91002 | 0.99195 | 0.9976 | 0.9984 | 0.998 | 0.998 | 0.9976 | 0.9976 | 0.99719 | 0.99599 | 0.99599 | 0.99599 | 0.99599 | 0.99599 | 0.99518 | 0.99317 | 0.99033 | 0.9883 | 0.97555 | 0.90539 | 0.70681 | 0.39811 | 0.09 | [5 empty] | 1 | 3 | 0 | 2 | 1 | 2.3 | 2.53 | 513 |  | 712 |  |  | 8.4 | 9.7 | 69 | 0.214 | 520
KZFSN4 | 1.6134 | 1.6167 | 44.29 | 44.07 | 25 | 400 | 0.974 | 36/30 | 1.3799 | 0.1685 | 0.87489 | 0.0089116 | 0.040533 | 69.6628 | 6.01e-06 | 1.3e-08 | -7.94e-11 | 4.05e-07 | 7.23e-10 | 4.3 | 5 | 5.8 | 2.1 | 2.8 | 3.5 | 4.6 | 5.5 | 6.5 | 3.2 | 4 | 5 | 4.6 | 5.5 | 6.6 | 3.5 | 4.4 | 5.5 | 3.13 | 0.05 | 0.28 | 0.81 | 0.94 | 0.995 | 0.995 | 0.995 | 0.995 | 0.995 | 0.995 | 0.995 | 0.992 | 0.989 | 0.986 | 0.978 | 0.974 | 0.962 | 0.939 | 0.9 | 0.87 | 0.72 | 0.49 | 0.16 | 0.03 | [6 empty] | 0.30171 | 0.60098 | 0.91917 | 0.97555 | 0.998 | 0.998 | 0.998 | 0.998 | 0.998 | 0.998 | 0.998 | 0.99679 | 0.99559 | 0.99438 | 0.99114 | 0.98952 | 0.98462 | 0.97514 | 0.95873 | 0.94582 | 0.87687 | 0.75176 | 0.48045 | 0.23 | 0.04 | [5 empty] | 1 | 3 | 2 | 52.3 | 4.3 | 4.3 | 3.2 | 492 | 494 | 594 | 0.636 | 0.766 | 4.5 | 5.5 | 60 | 0.275 | 450
KZFSN5 | 1.6541 | 1.658 | 39.63 | 39.4 | 25 | 400 | 0.94 | 37/34 | 1.4773 | 0.19169 | 0.89733 | 0.0097549 | 0.04505 | 67.8786 | 5.51e-06 | 1.48e-08 | -2.21e-11 | 6.22e-07 | 7.05e-10 | 4.4 | 5.5 | 6.6 | 2.2 | 3.2 | 4.3 | 4.7 | 5.9 | 7.1 | 3.3 | 4.4 | 5.6 | 4.9 | 6.2 | 7.6 | 3.8 | 5.1 | 6.4 | 2.89 | 0.03 | 0.24 | 0.77 | 0.92 | 0.997 | 0.996 | 0.996 | 0.996 | 0.996 | 0.995 | 0.992 | 0.985 | 0.978 | 0.968 | 0.95 | 0.94 | 0.911 | 0.85 | 0.74 | 0.65 | 0.19 | [9 empty] | 0.24595 | 0.56505 | 0.90073 | 0.9672 | 0.9988 | 0.9984 | 0.9984 | 0.9984 | 0.9984 | 0.998 | 0.99679 | 0.99397 | 0.99114 | 0.98707 | 0.97969 | 0.97555 | 0.9634 | 0.93706 | 0.88653 | 0.84172 | 0.51464 | 0.13 | [8 empty] | 1 | 3 | 2 | 52.3 | 4.3 | 4.3 | 3.46 | 501 | 479 |  |  |  | 4.5 | 5.7 | 65 | 0.275 | 460 | 5
LAFN7 | 1.7495 | 1.7546 | 34.95 | 34.72 | 25 | 400 | 0.85 | 40/35 | 1.6684 | 0.29851 | 1.0774 | 0.010316 | 0.046922 | 82.5079 | 7.27e-06 | 1.31e-08 | -3.32e-11 | 8.88e-07 | 9.32e-10 | 6 | 7.8 | 9.7 | 3.7 | 5.4 | 7.2 | 6.3 | 8.3 | 10.4 | 4.8 | 6.7 | 8.9 | 6.5 | 8.6 | 10.9 | 5.3 | 7.4 | 9.7 | 1.77 | 0.09 | 0.41 | 0.85 | 0.96 | 0.996 | 0.996 | 0.995 | 0.995 | 0.995 | 0.994 | 0.994 | 0.982 | 0.965 | 0.94 | 0.88 | 0.85 | 0.78 | 0.65 | 0.4 | 0.22 | 0.01 | [9 empty] | 0.38168 | 0.70002 | 0.93706 | 0.9838 | 0.9984 | 0.9984 | 0.998 | 0.998 | 0.998 | 0.9976 | 0.9976 | 0.99276 | 0.98585 | 0.97555 | 0.95015 | 0.93706 | 0.90539 | 0.84172 | 0.69314 | 0.54572 | 0.125 | [9 empty] | 0 | 3 | 1 | 53.3 | 2.2 | 4.3 | 4.38 | 500 | 481 | 573 |  | 0.77 | 5.3 | 6.4 | 80 | 0.28 | 520 | 3
LAK9G15 | 1.6906 | 1.6936 | 54.74 | 54.51 | 10 | 400 | 0.27 | [97 empty] | 3.43 | 650
LAKL12 | 1.6779 | 1.6808 | 54.92 | 54.69 | 25 | 400 | 0.953 | 37/30 | 1.2812 | 0.48261 | 1.1655 | 0.0063644 | 0.021376 | 93.2772 | 2.26e-06 | 1.05e-08 | -8.4e-12 | 4.57e-07 | 5.86e-10 | 3 | 3.8 | 4.5 | 0.8 | 1.5 | 2.1 | 3 | 3.8 | 4.6 | 1.5 | 2.3 | 3.1 | 3.1 | 4 | 4.9 | 2 | 2.9 | 3.7 | 1.84 | 0.26 | 0.55 | 0.91 | 0.982 | 0.992 | 0.993 | 0.993 | 0.992 | 0.992 | 0.9925 | 0.989 | 0.977 | 0.97 | 0.966 | 0.958 | 0.953 | 0.93 | 0.89 | 0.82 | 0.77 | 0.54 | 0.24 | 0.08 | [7 empty] | 0.58343 | 0.78731 | 0.96298 | 0.99276 | 0.99679 | 0.99719 | 0.99719 | 0.99679 | 0.99679 | 0.99699 | 0.99559 | 0.99074 | 0.98789 | 0.98626 | 0.98298 | 0.98093 | 0.97139 | 0.95446 | 0.92369 | 0.90073 | 0.78155 | 0.56505 | 0.325 | 0.144 | 0.01 | [5 empty] | 0 | 3 | 3 | 53.3 | 2.2 | 3.3 | 3.32 | 636 | 645 | 764 |  |  | 6.8 | 8 | 110 | 0.281 | 700 | 2
LAKN13 | 1.6935 | 1.6966 | 53.33 | 53.05 | 25 | 400 | 0.954 | 37/31 | 1.2579 | 0.5534 | 1.0634 | 0.0062149 | 0.021681 | 104.4941 | -4.73e-06 | 1.17e-08 | -2.39e-11 | 3.95e-07 | 4.43e-10 | -0.9 | -0.2 | 0.5 | -3.1 | -2.5 | -1.9 | -0.8 | -0.1 | 0.8 | -2.2 | -1.5 | -0.8 | -0.7 | 0.1 | 1 | -1.8 | -1 | -0.2 | 1.4 | 0.38 | 0.63 | 0.91 | 0.988 | 0.994 | 0.9946 | 0.994 | 0.994 | 0.995 | 0.995 | 0.991 | 0.984 | 0.976 | 0.969 | 0.959 | 0.954 | 0.937 | 0.904 | 0.842 | 0.8 | 0.59 | 0.26 | 0.04 | 0.01 | [6 empty] | 0.67907 | 0.83126 | 0.96298 | 0.99518 | 0.9976 | 0.99784 | 0.9976 | 0.9976 | 0.998 | 0.998 | 0.99639 | 0.99357 | 0.99033 | 0.98748 | 0.98339 | 0.98134 | 0.97431 | 0.96043 | 0.93352 | 0.91461 | 0.80973 | 0.58343 | 0.27595 | 0.07 | [6 empty] | 1 | 2 | 2 | 53.1 | 2.3 | 4 | 4.24 | 614 | 631 | 718 |  |  | 8.4 | 9.5 | 87 | 0.289 | 560 | 6
LASFN9 | 1.8502 | 1.8565 | 32.17 | 31.93 | 25 | 400 | 0.563 | 49/35 | 1.9789 | 0.32044 | 1.929 | 0.011854 | 0.052738 | 166.2565 | 9.44e-07 | 1.14e-08 | -1.87e-11 | 9.22e-07 | 1.22e-09 | 2.7 | 4.6 | 6.7 | 0.3 | 2 | 4.1 | 2.9 | 5.1 | 7.6 | 1.3 | 3.4 | 5.9 | 3.1 | 5.5 | 8.3 | 1.9 | 4.2 | 7 | 1.76 | 0.75 | 0.87 | 0.97 | 0.996 | 0.997 | 0.988 | 0.985 | 0.982 | 0.979 | 0.97 | 0.931 | 0.866 | 0.802 | 0.729 | 0.615 | 0.563 | 0.43 | 0.255 | 0.074 | 0.022 | [10 empty] | 0.8913 | 0.94582 | 0.98789 | 0.9984 | 0.9988 | 0.99518 | 0.99397 | 0.99276 | 0.99155 | 0.98789 | 0.97181 | 0.94408 | 0.91552 | 0.88123 | 0.82328 | 0.7947 | 0.71349 | 0.57892 | 0.39 | 0.29 | 0.05 | [9 empty] | 1 | 2 | 0 | 2 | 1 | 1 | 4.44 | 698 | 694 | 825 |  |  | 7.4 | 8.4 | 109 | 0.286 | 630 | 4
LF5 | 1.5814 | 1.5848 | 40.85 | 40.57 | 25 | 400 | 0.992 | 34/31 | 1.2804 | 0.16351 | 0.89393 | 0.0092985 | 0.044914 | 110.4937 | -2.27e-06 | 9.71e-09 | -2.83e-11 | 8.36e-07 | 9.95e-10 | 0.8 | 1.9 | 3.1 | -1.3 | -0.2 | 0.9 | 0.8 | 2 | 3.4 | -0.6 | 0.7 | 2 | 0.8 | 2.2 | 3.7 | -0.3 | 1.1 | 2.6 | 2.83 |  | 0.66 | 0.87 | 0.992 | 0.998 | 0.998 | 0.998 | 0.998 | 0.997 | 0.99683 | 0.996 | 0.995 | 0.994 | 0.993 | 0.992 | 0.992 | 0.984 | 0.973 | 0.961 | 0.954 | 0.88 | 0.57 | 0.04 | [8 empty] | 0.84687 | 0.94582 | 0.99679 | 0.9992 | 0.9992 | 0.9992 | 0.9992 | 0.9988 | 0.99873 | 0.9984 | 0.998 | 0.9976 | 0.99719 | 0.99679 | 0.99679 | 0.99357 | 0.98911 | 0.98421 | 0.98134 | 0.95015 | 0.79864 | 0.32 | 0.04 | [6 empty] | 1 | 2 | 0 | 1 | 2.3 | 2 | 3.22 | 419 | 411 | 585 | 0.657 | 0.866 | 9.1 | 10.6 | 59 | 0.223 | 450 | 2
LF5G19 | 1.584 | 1.5874 | 40.83 | 40.55 | 25 | 400 | 0.04 | 45/39 | 1.3461 | 0.14243 | 0.90048 | 0.0097174 | 0.050191 | 111.9597 | -8.15e-06 | 1.34e-08 | -9.22e-12 | 8.57e-07 | 8.26e-10 | -2.1 | -0.9 | 0.4 | -4.2 | -3.1 | -1.8 | -2 | -0.7 | 0.8 | -3.3 | -2.1 | -0.6 | -1.8 | -0.3 | 1.3 | -2.8 | -1.4 | 0.1 | 2.8 | 0.2 | 0.316 | 0.707 | 0.979 | 0.999 | 0.992 | 0.986 | 0.982 | 0.978 | 0.967 | 0.937 | 0.837 | 0.632 | 0.35 | 0.09 | 0.04 | [14 empty] | 0.725 | 0.794 | 0.933 | 0.996 | 0.999 | 0.998 | 0.997 | 0.996 | 0.995 | 0.993 | 0.987 | 0.965 | 0.912 | 0.811 | 0.618 | 0.525 | 0.3 | 0.12 | [12 empty] | 1 |  | 2 | 3.4 | 2.2 | 3 | 3.3 | 474 | 462 | 606 | 0.58 | 0.75 | 10.65 | 11.42 | 56 | 0.242 | 410
LLF1 | 1.5481 | 1.551 | 45.89 | 45.6 | 25 | 400 | 0.99327 | 33/31 | 1.2333 | 0.11692 | 0.86265 | 0.008854 | 0.043688 | 104.9922 | 3.25e-07 | 1.74e-08 | -6.12e-11 | 6.53e-07 | 2.58e-10 | 1.5 | 2.4 | 3.4 | -0.6 | 0.3 | 1.3 | 1.9 | 2.9 | 3.9 | 0.6 | 1.5 | 2.5 | 2 | 3 | 4.1 | 1 | 2 | 3 | 3.05 | 0.5 | 0.61 | 0.84 | 0.99 | 0.996 | 0.997 | 0.996 | 0.996 | 0.997 | 0.997 | 0.996 | 0.996 | 0.996 | 0.995 | 0.99405 | 0.99327 | 0.992 | 0.988 | 0.984 | 0.981 | 0.955 | 0.81 | 0.3 | 0.01 | [6 empty] | 0.75786 | 0.8206 | 0.93264 | 0.99599 | 0.9984 | 0.9988 | 0.9984 | 0.9984 | 0.9988 | 0.9988 | 0.9984 | 0.9984 | 0.9984 | 0.998 | 0.99762 | 0.9973 | 0.99679 | 0.99518 | 0.99357 | 0.99236 | 0.98175 | 0.91917 | 0.6178 | 0.24 | 0.024 | 0.002 |  |  |  |  | 1 | 1 | 0 | 1 | 2 | 1 | 2.94 | 448 | 426 | 628 | 0.65 |  | 8.1 | 9.2 | 60 | 0.208 | 450 | 3
N-BAF10 | 1.67 | 1.6734 | 47.11 | 46.83 | 25 | 400 | 0.88 | 39/35 | 1.5851 | 0.14356 | 1.0852 | 0.0092668 | 0.042449 | 105.6136 | 3.79e-06 | 1.28e-08 | -1.42e-11 | 5.84e-07 | 7.6e-10 | 3.7 | 4.7 | 5.6 | 1.5 | 2.4 | 3.3 | 3.8 | 4.9 | 6 | 2.4 | 3.5 | 4.5 | 4 | 5.2 | 6.4 | 2.9 | 4.1 | 5.3 | 2.37 | 0.45 | 0.68 | 0.92 | 0.98 | 0.994 | 0.994 | 0.99 | 0.991 | 0.99 | 0.99 | 0.981 | 0.967 | 0.954 | 0.94 | 0.9 | 0.88 | 0.8 | 0.66 | 0.44 | 0.31 | 0.01 | [9 empty] | 0.727 | 0.857 | 0.967 | 0.992 | 0.998 | 0.998 | 0.996 | 0.996 | 0.996 | 0.996 | 0.992 | 0.987 | 0.981 | 0.976 | 0.959 | 0.95 | 0.915 | 0.847 | 0.72 | 0.626 | 0.176 | [9 empty] | 1 | 1 | 0 | 4.3 | 1.3 | 1 | 3.745 | 660 | 652 | 790 | 0.56 | 0.78 | 6.18 | 7.04 | 89 | 0.271 | 620 | 4
N-BAF3 | 1.5827 | 1.5857 | 46.64 | 46.35 | 25 | 400 | 0.9 | 39/35 | 1.3486 | 0.10764 | 1.1321 | 0.0087149 | 0.047841 | 112.9361 | 1.4e-06 | 1.24e-08 | -9.39e-12 | 5.91e-07 | 7.44e-10 | 2.4 | 3.2 | 4.1 | 0.3 | 1.1 | 1.9 | 2.4 | 3.4 | 4.4 | 1 | 2 | 3 | 2.5 | 3.6 | 4.8 | 1.5 | 2.5 | 3.7 | 2.73 | 0.46 | 0.66 | 0.89 | 0.98 | 0.993 | 0.994 | 0.992 | 0.991 | 0.993 | 0.991 | 0.985 | 0.975 | 0.965 | 0.952 | 0.92 | 0.9 | 0.82 | 0.67 | 0.4 | 0.24 | [10 empty] | 0.733 | 0.84687 | 0.95446 | 0.99195 | 0.99719 | 0.9976 | 0.99679 | 0.99639 | 0.99719 | 0.99639 | 0.99397 | 0.98992 | 0.98585 | 0.98052 | 0.9672 | 0.95873 | 0.92369 | 0.85198 | 0.69314 | 0.56505 | 0.063 | [9 empty] | 1 | 1 | 0 | 1 | 1 | 1 | 2.792 | 583 | 573 | 714 | 0.76 | 1.04 | 7.17 | 8.24 | 82 | 0.226 | 560 | 2
N-BAF4 | 1.6057 | 1.609 | 43.72 | 43.43 | 25 | 400 | 0.87 | 39/35 | 1.4206 | 0.10272 | 1.1438 | 0.0094202 | 0.053109 | 110.2789 | 9.39e-07 | 1.24e-08 | -9e-12 | 6.17e-07 | 8.42e-10 | 2.2 | 3.1 | 4.1 | 0.1 | 0.9 | 1.9 | 2.2 | 3.3 | 4.5 | 0.9 | 1.9 | 3 | 2.4 | 3.6 | 4.9 | 1.3 | 2.5 | 3.8 | 2.58 | 0.42 | 0.64 | 0.89 | 0.977 | 0.994 | 0.994 | 0.991 | 0.99 | 0.992 | 0.992 | 0.985 | 0.971 | 0.959 | 0.94 | 0.9 | 0.87 | 0.77 | 0.58 | 0.28 | 0.13 | [10 empty] | 0.70681 | 0.83651 | 0.95446 | 0.99074 | 0.9976 | 0.9976 | 0.99639 | 0.99599 | 0.99679 | 0.99679 | 0.99397 | 0.9883 | 0.98339 | 0.97555 | 0.95873 | 0.94582 | 0.90073 | 0.80421 | 0.60098 | 0.44216 | 0.012 | [9 empty] | 1 | 1 | 0 | 1 | 1.2 | 1.3 | 2.889 | 580 | 580 | 709 | 0.74 | 1.02 | 7.24 | 8.29 | 85 | 0.231 | 610 | 3
N-BAF51 | 1.6522 | 1.6557 | 44.96 | 44.67 | 25 | 400 | 0.89 | 39/34 | 1.515 | 0.15362 | 1.1543 | 0.0094273 | 0.043083 | 124.8899 | -2.84e-07 | 1.04e-08 | -1.8e-11 | 7.01e-07 | 8.47e-10 | 1.7 | 2.8 | 3.8 | -0.5 | 0.5 | 1.5 | 1.7 | 2.9 | 4.1 | 0.3 | 1.5 | 2.7 | 1.8 | 3.1 | 4.4 | 0.7 | 2 | 3.3 | 2.22 | 0.48 | 0.63 | 0.87 | 0.98 | 0.993 | 0.993 | 0.99 | 0.99 | 0.992 | 0.991 | 0.985 | 0.97 | 0.956 | 0.94 | 0.91 | 0.89 | 0.82 | 0.69 | 0.47 | 0.33 | 0.02 | [9 empty] | 0.74558 | 0.83126 | 0.94582 | 0.99195 | 0.99719 | 0.99719 | 0.99599 | 0.99599 | 0.99679 | 0.99639 | 0.99397 | 0.98789 | 0.98216 | 0.97555 | 0.96298 | 0.95446 | 0.92369 | 0.86206 | 0.73933 | 0.64181 | 0.20913 | [9 empty] | 1 | 2 | 0 | 5.4 | 1.3 | 1 | 3.333 | 569 | 574 | 712 | 0.84 | 0.67 | 8.37 | 9.49 | 91 | 0.262 | 560 | 5
N-BAF52 | 1.6086 | 1.6117 | 46.6 | 46.3 | 25 | 400 | 0.88 | 39/35 | 1.439 | 0.096705 | 1.0988 | 0.009078 | 0.050821 | 105.6919 | 1.15e-06 | 1.27e-08 | -5.08e-12 | 5.64e-07 | 6.38e-10 | 2.3 | 3.1 | 4 | 0.2 | 0.9 | 1.8 | 2.3 | 3.3 | 4.3 | 0.9 | 1.9 | 2.9 | 2.5 | 3.6 | 4.7 | 1.4 | 2.5 | 3.6 | 2.42 | 0.39 | 0.63 | 0.89 | 0.975 | 0.994 | 0.993 | 0.99 | 0.989 | 0.99 | 0.989 | 0.98 | 0.967 | 0.954 | 0.938 | 0.9 | 0.88 | 0.8 | 0.65 | 0.37 | 0.21 | [10 empty] | 0.68616 | 0.83126 | 0.95446 | 0.98992 | 0.9976 | 0.99719 | 0.99599 | 0.99559 | 0.99599 | 0.99559 | 0.99195 | 0.98667 | 0.98134 | 0.97472 | 0.95873 | 0.95015 | 0.91461 | 0.84172 | 0.67186 | 0.53566 | 0.048 | [9 empty] | 1 | 1 | 0 | 1 | 1.3 | 1 | 3.045 | 594 | 596 | 723 | 0.68 | 0.96 | 6.86 | 7.83 | 86 | 0.237 | 600 | 3
N-BAK1 | 1.5725 | 1.5749 | 57.55 | 57.27 | 25 | 400 | 0.99 | 33/29 | 1.1237 | 0.30928 | 0.88151 | 0.0064474 | 0.022228 | 107.2978 | -3.43e-07 | 1.26e-08 | -1.05e-11 | 5.78e-07 | 7.13e-10 | 1.5 | 2.2 | 2.8 | -0.6 | 0.1 | 0.7 | 1.5 | 2.3 | 3.1 | 0.2 | 1 | 1.7 | 1.7 | 2.6 | 3.4 | 0.7 | 1.5 | 2.3 | 2.62 | 0.584 | 0.721 | 0.903 | 0.986 | 0.996 | 0.997 | 0.995 | 0.995 | 0.995 | 0.995 | 0.992 | 0.99 | 0.989 | 0.99 | 0.99 | 0.99 | 0.988 | 0.983 | 0.977 | 0.969 | 0.93 | 0.82 | 0.57 | 0.29 | 0.07 | [5 empty] | 0.80643 | 0.87735 | 0.96001 | 0.99438 | 0.9984 | 0.9988 | 0.998 | 0.998 | 0.998 | 0.998 | 0.99679 | 0.99599 | 0.99559 | 0.99599 | 0.99599 | 0.99599 | 0.99518 | 0.99317 | 0.99074 | 0.98748 | 0.97139 | 0.92369 | 0.79864 | 0.60948 | 0.34517 | 0.102 | 0.014 |  |  |  | 1 | 2 | 1 | 3.3 | 1.2 | 2 | 3.19 | 592 | 592 | 746 | 0.687 | 0.795 | 7.6 | 8.6 | 73 | 0.252 | 530
N-BAK2 | 1.54 | 1.5421 | 59.71 | 59.44 | 25 | 400 | 0.993 | 32/28 | 1.0166 | 0.3199 | 0.93723 | 0.0059238 | 0.020383 | 113.1184 | -1.45e-06 | 1.1e-08 | 4.89e-12 | 5.16e-07 | 3.05e-10 | 1.1 | 1.8 | 2.3 | -0.9 | -0.3 | 0.2 | 1 | 1.7 | 2.3 | -0.3 | 0.3 | 0.9 | 1.1 | 1.8 | 2.4 | 0.1 | 0.8 | 1.4 | 2.6 | 0.5 | 0.63 | 0.85 | 0.984 | 0.997 | 0.996 | 0.995 | 0.994 | 0.995 | 0.995 | 0.994 | 0.992 | 0.992 | 0.993 | 0.993 | 0.993 | 0.992 | 0.99 | 0.989 | 0.986 | 0.971 | 0.91 | 0.7 | 0.4 | 0.1 | [5 empty] | 0.758 | 0.831 | 0.937 | 0.99357 | 0.9988 | 0.998 | 0.9976 | 0.998 | 0.9976 | 0.9976 | 0.998 | 0.997 | 0.997 | 0.99679 | 0.99679 | 0.99679 | 0.997 | 0.99559 | 0.99559 | 0.99438 | 0.9883 | 0.963 | 0.867 | 0.693 | 0.398 | 0.158 | 0.04 |  |  |  | 1 | 2 | 0 | 1 | 1 | 2.3 | 2.86 | 554 | 550 | 727 |  |  | 8 | 9 | 71 | 0.233 | 530 | 2
N-BAK4 | 1.5688 | 1.5713 | 55.98 | 55.7 | 25 | 400 | 0.98 | 36/33 | 1.2883 | 0.13282 | 0.9454 | 0.0077998 | 0.031563 | 105.9659 | 3.06e-06 | 1.44e-08 | -2.23e-11 | 5.46e-07 | 6.05e-10 | 3 | 3.7 | 4.4 | 0.9 | 1.5 | 2.2 | 3.1 | 3.9 | 4.7 | 1.8 | 2.6 | 3.3 | 3.3 | 4.2 | 5 | 2.2 | 3.1 | 3.9 | 2.9 | 0.54 | 0.71 | 0.9 | 0.982 | 0.995 | 0.997 | 0.995 | 0.995 | 0.996 | 0.996 | 0.994 | 0.989 | 0.988 | 0.987 | 0.983 | 0.98 | 0.967 | 0.94 | 0.89 | 0.84 | 0.55 | 0.07 | [8 empty] | 0.78155 | 0.87197 | 0.95873 | 0.99276 | 0.998 | 0.9988 | 0.998 | 0.998 | 0.9984 | 0.9984 | 0.9976 | 0.99559 | 0.99518 | 0.99478 | 0.99317 | 0.99195 | 0.98667 | 0.97555 | 0.95446 | 0.93264 | 0.78731 | 0.34517 | 0.012 | [7 empty] | 0 | 1 | 0 | 1.2 | 1 | 1 | 3.046 | 581 | 569 | 725 | 0.68 | 0.88 | 6.99 | 7.93 | 77 | 0.24 | 550 | 2
N-BALF4 | 1.5796 | 1.5821 | 53.87 | 53.59 | 25 | 400 | 0.964 | 37/33 | 1.31 | 0.14204 | 0.96493 | 0.007966 | 0.033067 | 109.1973 | 5.33e-06 | 1.47e-08 | -1.58e-11 | 5.75e-07 | 6.58e-10 | 4.1 | 4.9 | 5.6 | 2 | 2.7 | 3.4 | 4.2 | 5.1 | 6 | 2.9 | 3.7 | 4.6 | 4.4 | 5.4 | 6.4 | 3.4 | 4.3 | 5.3 | 3.01 | 0.58 | 0.74 | 0.92 | 0.984 | 0.993 | 0.997 | 0.995 | 0.995 | 0.996 | 0.995 | 0.993 | 0.986 | 0.983 | 0.981 | 0.97 | 0.964 | 0.94 | 0.9 | 0.82 | 0.75 | 0.38 | [9 empty] | 0.80421 | 0.88653 | 0.9672 | 0.99357 | 0.99719 | 0.9988 | 0.998 | 0.998 | 0.9984 | 0.998 | 0.99719 | 0.99438 | 0.99317 | 0.99236 | 0.98789 | 0.98544 | 0.97555 | 0.95873 | 0.92369 | 0.8913 | 0.67907 | 0.158 | [8 empty] | 1 | 1 | 0 | 1 | 1 | 1 | 3.111 | 578 | 584 | 661 | 0.69 | 0.85 | 6.52 | 7.41 | 77 | 0.245 | 540 | 2
N-BALF5 | 1.5474 | 1.5498 | 53.63 | 53.36 | 25 | 400 | 0.957 | 37/34 | 1.2839 | 0.07193 | 1.0505 | 0.0082582 | 0.044192 | 107.0973 | 1.14e-06 | 1.29e-08 | -1.46e-11 | 5.02e-07 | 5.87e-10 | 2.1 | 2.8 | 3.5 | 0.1 | 0.7 | 1.3 | 2.1 | 2.9 | 3.7 | 0.8 | 1.6 | 2.3 | 2.3 | 3.1 | 3.9 | 1.3 | 2.1 | 2.9 | 2.76 | 0.3 | 0.5 | 0.81 | 0.973 | 0.991 | 0.995 | 0.993 | 0.993 | 0.995 | 0.995 | 0.992 | 0.988 | 0.984 | 0.978 | 0.965 | 0.957 | 0.92 | 0.85 | 0.71 | 0.6 | 0.128 | [9 empty] | 0.6178 | 0.75786 | 0.91917 | 0.98911 | 0.99639 | 0.998 | 0.99719 | 0.99719 | 0.998 | 0.998 | 0.99679 | 0.99518 | 0.99357 | 0.99114 | 0.98585 | 0.98257 | 0.9672 | 0.93706 | 0.87197 | 0.81519 | 0.43942 | 0.006 | [8 empty] | 1 | 1 | 0 | 1 | 2 | 1 | 2.614 | 558 | 559 | 711 | 0.81 | 1.05 | 7.34 | 8.43 | 81 | 0.214 | 600 | 2
N-BASF2 | 1.6645 | 1.6688 | 36 | 35.73 | 25 | 400 | 0.75 | 41/36 | 1.5365 | 0.15697 | 1.302 | 0.010844 | 0.056228 | 131.3397 | 1.89e-06 | 1.22e-08 | -1.61e-11 | 7.77e-07 | 9.96e-10 | 2.8 | 4.1 | 5.6 | 0.6 | 1.9 | 3.3 | 2.9 | 4.4 | 6.2 | 1.5 | 3 | 4.7 | 3.1 | 4.8 | 6.7 | 2 | 3.6 | 5.5 | 3.04 | 0.68 | 0.76 | 0.93 | 0.985 | 0.997 | 0.99 | 0.985 | 0.985 | 0.987 | 0.985 | 0.971 | 0.951 | 0.93 | 0.89 | 0.8 | 0.75 | 0.58 | 0.32 | 0.06 | [11 empty] | 0.85704 | 0.89604 | 0.97139 | 0.99397 | 0.9988 | 0.99599 | 0.99397 | 0.99397 | 0.99478 | 0.99397 | 0.9883 | 0.9801 | 0.97139 | 0.95446 | 0.91461 | 0.8913 | 0.80421 | 0.63396 | 0.32453 | 0.158 | [10 empty] | 1 | 1 | 0 | 1 | 1 | 1 | 3.151 | 619 | 622 | 766 | 0.66 | 0.94 | 7.12 | 8.13 | 84 | 0.247 | 580 | 3
N-BASF64 | 1.704 | 1.7082 | 39.38 | 39.12 | 25 | 400 | 0.82 | 40/35 | 1.6555 | 0.17132 | 1.3366 | 0.010449 | 0.049939 | 118.9615 | 1.6e-06 | 1.02e-08 | -2.68e-11 | 7.87e-07 | 9.65e-10 | 2.8 | 4.1 | 5.5 | 0.6 | 1.8 | 3.1 | 2.8 | 4.3 | 5.9 | 1.4 | 2.8 | 4.4 | 2.9 | 4.5 | 6.3 | 1.8 | 3.4 | 5.1 | 2.38 | 0.45 | 0.67 | 0.9 | 0.97 | 0.985 | 0.97 | 0.955 | 0.949 | 0.949 | 0.95 | 0.94 | 0.92 | 0.9 | 0.88 | 0.84 | 0.82 | 0.75 | 0.61 | 0.37 | 0.22 | [10 empty] | 0.72658 | 0.85198 | 0.95873 | 0.98789 | 0.99397 | 0.98789 | 0.98175 | 0.97928 | 0.97928 | 0.97969 | 0.97555 | 0.9672 | 0.95873 | 0.95015 | 0.93264 | 0.92369 | 0.8913 | 0.8206 | 0.67186 | 0.54572 | 0.09 | [9 empty] | 0 | 1 | 0 | 3.2 | 1.2 | 1 | 3.2 | 582 | 585 | 712 |  |  | 7.3 | 8.7 | 105 | 0.264 | 650 | 4
N-BK10 | 1.4978 | 1.4996 | 66.95 | 66.78 | 25 | 400 | 0.99 | 31/27 | 0.88831 | 0.32896 | 0.98461 | 0.005169 | 0.016119 | 99.7575 | 3.28e-06 | 1.62e-08 | 4.95e-11 | 4.22e-07 | 8.57e-10 | 3 | 3.4 | 3.7 | 1 | 1.3 | 1.6 | 2.9 | 3.5 | 3.9 | 1.6 | 2.1 | 2.6 | 3.3 | 4 | 4.5 | 2.3 | 2.9 | 3.4 | 3.21 | 0.47 | 0.71 | 0.95 | 0.98 | 0.996 | 0.995 | 0.993 | 0.992 | 0.993 | 0.993 | 0.991 | 0.99 | 0.989 | 0.989 | 0.99 | 0.99 | 0.989 | 0.985 | 0.986 | 0.986 | 0.978 | 0.947 | 0.86 | 0.71 | 0.42 | 0.11 |  |  |  |  | 0.73933 | 0.87197 | 0.97969 | 0.99195 | 0.9984 | 0.998 | 0.99719 | 0.99679 | 0.99719 | 0.99719 | 0.99639 | 0.99599 | 0.99559 | 0.99559 | 0.99599 | 0.99599 | 0.99559 | 0.99397 | 0.99438 | 0.99438 | 0.99114 | 0.97845 | 0.94145 | 0.87197 | 0.70681 | 0.41358 | 0.123 | 0.01 |  |  | 1 | 1 | 0 | 1 | 1 | 1 | 2.39 | 551 |  | 753 | 0.81 | 1.32 | 5.8 | 6.6 | 71 | 0.203 | 560 | 4
N-BK7 | 1.5168 | 1.5187 | 64.17 | 63.96 | 25 | 400 | 0.992 | 33/29 | 1.0396 | 0.23179 | 1.0105 | 0.0060007 | 0.020018 | 103.5607 | 1.86e-06 | 1.31e-08 | -1.37e-11 | 4.34e-07 | 6.27e-10 | 2.4 | 2.9 | 3.3 | 0.3 | 0.8 | 1.2 | 2.4 | 3 | 3.5 | 1.1 | 1.6 | 2.1 | 2.5 | 3.1 | 3.7 | 1.5 | 2.1 | 2.7 | 2.77 | 0.36 | 0.56 | 0.84 | 0.98 | 0.997 | 0.996 | 0.994 | 0.994 | 0.995 | 0.996 | 0.994 | 0.993 | 0.992 | 0.993 | 0.993 | 0.992 | 0.989 | 0.983 | 0.977 | 0.971 | 0.92 | 0.78 | 0.52 | 0.25 | 0.05 | [5 empty] | 0.665 | 0.793 | 0.933 | 0.99195 | 0.9988 | 0.9984 | 0.998 | 0.998 | 0.9984 | 0.9984 | 0.9976 | 0.99719 | 0.99679 | 0.99719 | 0.99719 | 0.99679 | 0.99559 | 0.99276 | 0.991 | 0.9883 | 0.9672 | 0.905 | 0.77 | 0.574 | 0.292 | 0.063 |  |  |  |  | 0 | 2 | 0 | 1 | 2 | 2.3 | 2.51 | 557 | 557 | 719 | 0.858 | 1.114 | 7.1 | 8.3 | 82 | 0.206 | 610 | 3
N-F2 | 1.62 | 1.6241 | 36.43 | 36.16 | 25 | 400 | 0.87 | 39/36 | 1.3976 | 0.1592 | 1.2687 | 0.0099591 | 0.054693 | 119.2483 | 4.62e-07 | 1.17e-08 | -2.35e-11 | 7.47e-07 | 9.81e-10 | 2 | 3.2 | 4.6 | -0.1 | 1 | 2.3 | 2.1 | 3.5 | 5.1 | 0.7 | 2 | 3.6 | 2.2 | 3.7 | 5.5 | 1.1 | 2.6 | 4.4 | 3.03 | 0.48 | 0.64 | 0.88 | 0.977 | 0.996 | 0.992 | 0.99 | 0.991 | 0.993 | 0.992 | 0.984 | 0.973 | 0.963 | 0.95 | 0.9 | 0.87 | 0.75 | 0.51 | 0.16 | 0.04 | [10 empty] | 0.74558 | 0.83651 | 0.95015 | 0.99074 | 0.9984 | 0.99679 | 0.99599 | 0.99639 | 0.99719 | 0.99679 | 0.99357 | 0.98911 | 0.98503 | 0.97969 | 0.95873 | 0.94582 | 0.8913 | 0.76389 | 0.48045 | 0.27595 | 0.096 | [9 empty] | 1 | 1 | 0 | 1 | 1 | 1 | 2.651 | 566 | 565 | 688 | 0.81 | 1.05 | 7.84 | 9.06 | 82 | 0.228 | 600 | 2
N-FK5 | 1.4875 | 1.4891 | 70.41 | 70.23 | 25 | 400 | 0.993 | 30/25 | 0.84431 | 0.34415 | 0.91079 | 0.0047511 | 0.014981 | 97.86 | -7.24e-06 | 1.58e-08 | -9.51e-12 | 3.51e-07 | 4.61e-10 | -1.5 | -1.2 | -0.9 | -3.5 | -3.2 | -2.9 | -1.4 | -1 | -0.6 | -2.6 | -2.3 | -2 | -1.2 | -0.7 | -0.3 | -2.2 | -1.8 | -1.4 | 2.91 | 0.35 | 0.6 | 0.92 | 0.96 | 0.994 | 0.996 | 0.994 | 0.994 | 0.995 | 0.995 | 0.995 | 0.994 | 0.994 | 0.994 | 0.993 | 0.993 | 0.993 | 0.992 | 0.991 | 0.99 | 0.989 | 0.976 | 0.94 | 0.88 | 0.74 | 0.46 | 0.16 | 0.025 |  |  | 0.65709 | 0.81519 | 0.9672 | 0.9838 | 0.9976 | 0.9984 | 0.9976 | 0.9976 | 0.998 | 0.998 | 0.998 | 0.9976 | 0.9976 | 0.9976 | 0.99719 | 0.99719 | 0.99719 | 0.99679 | 0.99639 | 0.99599 | 0.99559 | 0.99033 | 0.97555 | 0.95015 | 0.88653 | 0.733 | 0.48045 | 0.22865 | 0.068 |  | 1 | 2 | 1 | 4 | 2 | 2.3 | 2.45 | 466 | 469 | 672 | 0.808 | 0.925 | 9.2 | 10 | 62 | 0.232 | 520 | 3
N-FK51 | 1.4866 | 1.4879 | 84.47 | 84.07 | 25 | 400 | 0.993 | 34/28 | 0.97125 | 0.2169 | 0.90465 | 0.004723 | 0.015358 | 168.6813 | -1.83e-05 | -7.89e-09 | -1.63e-12 | 3.74e-07 | 3.46e-10 | -4.9 | -4.6 | -4.3 | -6.9 | -6.6 | -6.4 | -6 | -5.7 | -5.3 | -7.3 | -7 | -6.7 | -6.5 | -6.2 | -5.8 | -7.5 | -7.2 | -6.9 | 0.7 | 0.75 | 0.84 | 0.94 | 0.98 | 0.994 | 0.995 | 0.995 | 0.996 | 0.997 | 0.997 | 0.996 | 0.993 | 0.992 | 0.992 | 0.993 | 0.993 | 0.992 | 0.988 | 0.976 | 0.963 | 0.875 | 0.63 | 0.3 | 0.12 | 0.035 | 0.01 |  |  |  |  | 0.891 | 0.933 | 0.97555 | 0.99195 | 0.998 | 0.998 | 0.998 | 0.998 | 0.999 | 0.999 | 0.998 | 0.997 | 0.997 | 0.997 | 0.997 | 0.997 | 0.997 | 0.995 | 0.99 | 0.985 | 0.948 | 0.831 | 0.618 | 0.428 | 0.262 | 0.137 | 0.058 |  |  |  | 1 | 2 | 0 | 52.3 | 2.2 | 4.3 | 3.73 | 420 | 403 |  | 0.636 | 0.911 | 13.3 | 15.3 | 81 | 0.293 | 430 | 5
N-FK56 | 1.4343 | 1.4353 | 94.95 | 94.53 | 25 | 400 | 0.996 | 33/28 | 0.91196 | 0.12858 | 0.98315 | 0.0045093 | 0.015352 | 223.9611 | -2.04e-05 | -1.03e-08 | 2.43e-12 | 3.41e-07 | 4.37e-10 | -5 | -4.8 | -4.6 | -7 | -6.8 | -6.6 | -6.2 | -5.9 | -5.6 | -7.4 | -7.1 | -6.9 | -6.7 | -6.4 | -6.2 | -7.7 | -7.4 | -7.1 | 0.68 |  |  | 0.979 | 0.991 | 0.996 | 0.996 | 0.996 | 0.996 | 0.996 | 0.996 | 0.996 | 0.996 | 0.995 | 0.994 | 0.996 | 0.996 | 0.995 | 0.992 | 0.985 | 0.975 | 0.92 | 0.76 | 0.46 | 0.21 | 0.06 | 0.01 | [6 empty] | 0.992 | 0.996 | 0.998 | 0.998 | 0.998 | 0.998 | 0.998 | 0.998 | 0.998 | 0.998 | 0.998 | 0.998 | 0.998 | 0.998 | 0.998 | 0.997 | 0.994 | 0.99 | 0.967 | 0.896 | 0.733 | 0.536 | 0.325 | 0.137 | 0.058 | 0.023 | 0.008 |  | 1 | 1 | 0 | 52.3 | 4.3 | 4.3 | 3.543 | 422 | 416 |  | 0.75 | 0.84 |  | 16.16 | 70 | 0.293 | 350
N-K5 | 1.5225 | 1.5246 | 59.48 | 59.22 | 25 | 400 | 0.988 | 34/30 | 1.0851 | 0.19956 | 0.93051 | 0.006611 | 0.024111 | 111.9828 | -4.13e-07 | 1.03e-08 | -3.4e-11 | 4.73e-07 | 5.19e-10 | 1.5 | 2.1 | 2.6 | -0.6 | 0 | 0.5 | 1.4 | 2.1 | 2.7 | 0.1 | 0.7 | 1.4 | 1.4 | 2.1 | 2.8 | 0.4 | 1.1 | 1.8 | 3.03 | 0.53 | 0.66 | 0.87 | 0.986 | 0.995 | 0.994 | 0.992 | 0.993 | 0.995 | 0.995 | 0.993 | 0.991 | 0.991 | 0.991 | 0.989 | 0.988 | 0.984 | 0.977 | 0.962 | 0.956 | 0.88 | 0.63 | 0.21 | 0.02 | [6 empty] | 0.776 | 0.847 | 0.946 | 0.99438 | 0.998 | 0.9984 | 0.997 | 0.997 | 0.9984 | 0.9984 | 0.997 | 0.996 | 0.996 | 0.996 | 0.996 | 0.99478 | 0.99357 | 0.991 | 0.985 | 0.982 | 0.95 | 0.831 | 0.536 | 0.221 | 0.058 | [5 empty] | 1 | 1 | 0 | 1 | 1 | 1 | 2.59 | 546 | 540 | 720 | 0.783 | 0.95 | 8.2 | 9.6 | 71 | 0.224 | 530 | 3
N-KF9 | 1.5235 | 1.5259 | 51.54 | 51.26 | 25 | 400 | 0.965 | 37/34 | 1.1929 | 0.089335 | 0.92082 | 0.0083915 | 0.040401 | 112.5724 | -1.66e-06 | 8.44e-09 | -1.01e-11 | 6.1e-07 | 6.96e-10 | 1.1 | 1.9 | 2.6 | -0.9 | -0.2 | 0.5 | 0.9 | 1.8 | 2.6 | -0.4 | 0.4 | 1.3 | 0.9 | 1.8 | 2.8 | -0.1 | 0.8 | 1.7 | 2.74 | 0.3 | 0.43 | 0.74 | 0.981 | 0.995 | 0.997 | 0.995 | 0.994 | 0.996 | 0.996 | 0.994 | 0.99 | 0.988 | 0.985 | 0.975 | 0.965 | 0.94 | 0.88 | 0.77 | 0.68 | 0.21 | [9 empty] | 0.6178 | 0.71349 | 0.88653 | 0.99236 | 0.998 | 0.9988 | 0.998 | 0.9976 | 0.9984 | 0.9984 | 0.9976 | 0.99599 | 0.99518 | 0.99397 | 0.98992 | 0.98585 | 0.97555 | 0.95015 | 0.90073 | 0.85704 | 0.53566 | 0.026 | [8 empty] | 1 | 1 | 0 | 1 | 1 | 1 | 2.499 | 476 | 476 | 640 | 0.86 | 1.04 | 9.61 | 10.95 | 66 | 0.225 | 480 | 1
N-KzFS11 | 1.6378 | 1.6413 | 42.41 | 42.2 | 25 | 400 | 0.968 | 36/30 | 1.3322 | 0.28924 | 1.1516 | 0.008403 | 0.034424 | 88.4311 | 3.34e-06 | 1.16e-08 | -1.8e-11 | 6.32e-07 | 7.21e-10 | 3.5 | 4.4 | 5.4 | 1.3 | 2.2 | 3.1 | 3.5 | 4.6 | 5.7 | 2.1 | 3.1 | 4.2 | 3.6 | 4.8 | 6 | 2.5 | 3.7 | 4.8 | 4.21 | 0.183 | 0.535 | 0.914 | 0.977 | 0.999 | 0.994 | 0.992 | 0.992 | 0.992 | 0.993 | 0.989 | 0.982 | 0.978 | 0.975 | 0.971 | 0.968 | 0.957 | 0.94 | 0.91 | 0.88 | 0.73 | 0.45 | 0.15 | 0.02 | [6 empty] | 0.507 | 0.779 | 0.965 | 0.991 | 0.999 | 0.998 | 0.997 | 0.997 | 0.997 | 0.997 | 0.996 | 0.993 | 0.991 | 0.99 | 0.988 | 0.987 | 0.983 | 0.976 | 0.963 | 0.95 | 0.882 | 0.727 | 0.468 | 0.23 | 0.048 | [5 empty] | 1 | 1 | 1 | 3.4 | 1 | 1 | 3.196 | 551 | 554 |  | 0.69 | 0.81 | 6.56 | 7.56 | 79 | 0.251 | 530
N-KZFS2 | 1.5584 | 1.5608 | 54.01 | 53.83 | 25 | 400 | 0.963 | 34/30 | 1.237 | 0.15357 | 0.90398 | 0.0074717 | 0.030805 | 70.1731 | 6.77e-06 | 1.31e-08 | -1.23e-11 | 3.84e-07 | 5.51e-10 | 4.6 | 5.2 | 5.7 | 2.5 | 3 | 3.5 | 4.7 | 5.3 | 5.9 | 3.3 | 3.9 | 4.5 | 4.8 | 5.5 | 6.2 | 3.8 | 4.5 | 5.1 | 4.02 | 0.04 | 0.26 | 0.8 | 0.94 | 0.991 | 0.996 | 0.994 | 0.994 | 0.994 | 0.994 | 0.992 | 0.987 | 0.981 | 0.975 | 0.967 | 0.963 | 0.95 | 0.93 | 0.91 | 0.89 | 0.8 | 0.59 | 0.24 | 0.03 | [6 empty] | 0.27595 | 0.58343 | 0.91461 | 0.97555 | 0.99639 | 0.9984 | 0.9976 | 0.9976 | 0.9976 | 0.9976 | 0.99679 | 0.99478 | 0.99236 | 0.98992 | 0.98667 | 0.98503 | 0.97969 | 0.97139 | 0.96298 | 0.95446 | 0.91461 | 0.80973 | 0.56505 | 0.24595 | 0.012 | [5 empty] | 1 | 1 | 4 | 52.3 | 4.3 | 4.2 | 2.552 | 491 | 488 | 600 | 0.83 | 0.81 | 4.43 | 5.43 | 66 | 0.266 | 490 | 3
N-KZFS4 | 1.6134 | 1.6166 | 44.49 | 44.27 | 25 | 400 | 0.948 | 36/32 | 1.3506 | 0.19758 | 1.0996 | 0.0087628 | 0.037177 | 90.3867 | 1.81e-06 | 1.16e-08 | -7.99e-12 | 6.2e-07 | 7.94e-10 | 2.7 | 3.5 | 4.4 | 0.5 | 1.3 | 2.2 | 2.7 | 3.7 | 4.7 | 1.3 | 2.3 | 3.2 | 2.8 | 3.9 | 5 | 1.7 | 2.8 | 3.9 | 3.9 | 0.23 | 0.56 | 0.915 | 0.97 | 0.996 | 0.994 | 0.993 | 0.993 | 0.993 | 0.992 | 0.987 | 0.976 | 0.968 | 0.961 | 0.952 | 0.948 | 0.93 | 0.91 | 0.86 | 0.82 | 0.6 | 0.15 | [8 empty] | 0.556 | 0.793 | 0.965 | 0.988 | 0.998 | 0.998 | 0.997 | 0.997 | 0.997 | 0.997 | 0.995 | 0.99 | 0.987 | 0.984 | 0.981 | 0.979 | 0.971 | 0.963 | 0.941 | 0.924 | 0.815 | 0.468 | 0.04 | [7 empty] | 1 | 1 | 1 | 3.4 | 1.2 | 1 | 3 | 547 | 545 | 675 | 0.76 | 0.84 | 7.3 | 8.2 | 78 | 0.241 | 520 | 3
N-LAF2 | 1.744 | 1.7479 | 44.85 | 44.57 | 25 | 400 | 0.84 | 40/34 | 1.8098 | 0.1573 | 1.093 | 0.010171 | 0.044243 | 100.6877 | -3.64e-06 | 9.2e-09 | -6e-12 | 6.43e-07 | 6.11e-10 | 0 | 1 | 2.1 | -2.3 | -1.3 | -0.3 | -0.1 | 1 | 2.3 | -1.6 | -0.5 | 0.7 | -0.1 | 1.2 | 2.5 | -1.2 | 0 | 1.3 | 1.42 | 0.4 | 0.69 | 0.93 | 0.99 | 0.997 | 0.996 | 0.993 | 0.992 | 0.993 | 0.994 | 0.983 | 0.962 | 0.94 | 0.915 | 0.865 | 0.84 | 0.76 | 0.63 | 0.43 | 0.31 | 0.025 | [9 empty] | 0.693 | 0.862 | 0.971 | 0.996 | 0.999 | 0.998 | 0.997 | 0.997 | 0.997 | 0.998 | 0.993 | 0.985 | 0.976 | 0.965 | 0.944 | 0.933 | 0.896 | 0.831 | 0.713 | 0.626 | 0.229 | [9 empty] | 1 | 2 | 3 | 52.2 | 1 | 2.2 | 4.295 | 653 | 645 | 742 | 0.51 | 0.67 | 8.06 | 9.1 | 94 | 0.288 | 530 | 6
N-LAF21 | 1.788 | 1.7919 | 47.49 | 47.24 | 25 | 400 | 0.88 | 40/33 | 1.8825 | 0.2397 | 1.2348 | 0.0093603 | 0.035403 | 84.392 | 2.94e-06 | 1.01e-08 | -1.89e-11 | 5.97e-07 | 7.69e-10 | 3.7 | 4.8 | 5.8 | 1.4 | 2.3 | 3.3 | 3.8 | 4.9 | 6.1 | 2.2 | 3.4 | 4.5 | 3.9 | 5.2 | 6.4 | 2.7 | 3.9 | 5.2 | 1.42 | 0.14 | 0.49 | 0.89 | 0.981 | 0.995 | 0.996 | 0.996 | 0.995 | 0.994 | 0.994 | 0.988 | 0.973 | 0.958 | 0.94 | 0.9 | 0.88 | 0.82 | 0.73 | 0.58 | 0.48 | 0.16 | [9 empty] | 0.455 | 0.752 | 0.954 | 0.992 | 0.998 | 0.998 | 0.998 | 0.998 | 0.998 | 0.998 | 0.995 | 0.989 | 0.983 | 0.976 | 0.959 | 0.95 | 0.924 | 0.882 | 0.804 | 0.746 | 0.48 | 0.13 | [8 empty] | 1 | 1 | 1 | 51.3 | 1 | 1.3 | 4.34 | 663 | 646 | 724 |  |  | 6.2 | 7.2 | 126 | 0.294 | 780 | 2
N-LAF3 | 1.717 | 1.7206 | 47.96 | 47.68 | 25 | 400 | 0.89 | 39/34 | 1.7316 | 0.15087 | 1.0659 | 0.0095383 | 0.040789 | 98.0759 | -2.35e-06 | 1.07e-08 | -9.38e-12 | 5.72e-07 | 6.01e-10 | 0.6 | 1.5 | 2.5 | -1.7 | -0.8 | 0.1 | 0.6 | 1.6 | 2.7 | -0.9 | 0.1 | 1.2 | 0.7 | 1.8 | 3 | -0.4 | 0.7 | 1.8 | 1.53 | 0.31 | 0.58 | 0.88 | 0.98 | 0.993 | 0.993 | 0.993 | 0.993 | 0.993 | 0.993 | 0.985 | 0.968 | 0.955 | 0.94 | 0.91 | 0.89 | 0.83 | 0.72 | 0.54 | 0.42 | 0.06 | [9 empty] | 0.626 | 0.804 | 0.95 | 0.992 | 0.997 | 0.997 | 0.997 | 0.997 | 0.997 | 0.997 | 0.994 | 0.987 | 0.982 | 0.976 | 0.963 | 0.954 | 0.928 | 0.877 | 0.782 | 0.707 | 0.314 | 0.006 | [8 empty] | 1 | 2 | 3 | 52.3 | 1.2 | 3.3 | 4.14 | 646 | 640 | 740 |  |  | 7.6 | 8.7 | 95 | 0.286 | 580 | 5
N-LAF32 | 1.7946 | 1.7987 | 45.53 | 45.28 | 25 | 400 | 0.86 | 40/34 | 1.9173 | 0.22402 | 1.2209 | 0.009786 | 0.038614 | 84.6431 | 3.8e-06 | 1.1e-08 | -1.83e-11 | 6.37e-07 | 8.03e-10 | 4.2 | 5.4 | 6.4 | 1.9 | 2.9 | 3.9 | 4.3 | 5.6 | 6.9 | 2.8 | 4.1 | 5.3 | 4.5 | 5.9 | 7.3 | 3.3 | 4.7 | 6 | 1.59 | 0.12 | 0.44 | 0.86 | 0.966 | 0.993 | 0.995 | 0.994 | 0.993 | 0.993 | 0.994 | 0.988 | 0.969 | 0.949 | 0.926 | 0.88 | 0.86 | 0.79 | 0.67 | 0.48 | 0.37 | 0.08 | [9 empty] | 0.428 | 0.72 | 0.941 | 0.986 | 0.997 | 0.998 | 0.998 | 0.997 | 0.997 | 0.998 | 0.995 | 0.987 | 0.979 | 0.97 | 0.95 | 0.941 | 0.91 | 0.852 | 0.746 | 0.672 | 0.364 | 0.04 | [8 empty] | 1 | 1 | 1 | 51.2 | 1 | 2 | 4.325 | 643 | 640 |  | 0.55 | 0.8 | 5.89 | 6.98 | 123 | 0.291 | 760 | 2
N-LAF33 | 1.7858 | 1.7901 | 44.05 | 43.8 | 25 | 400 | 0.895 | 39/32 | 1.7965 | 0.31158 | 1.1598 | 0.0092731 | 0.03582 | 87.3449 | 8.17e-06 | 1.24e-08 | -1.65e-11 | 7.11e-07 | 8.59e-10 | 6.8 | 8.1 | 9.4 | 4.4 | 5.7 | 7 | 7 | 8.5 | 10 | 5.5 | 6.9 | 8.4 | 7.2 | 8.9 | 10.5 | 6 | 7.6 | 9.3 | 2.21 | 0.15 | 0.48 | 0.86 | 0.97 | 0.994 | 0.994 | 0.993 | 0.992 | 0.992 | 0.992 | 0.985 | 0.967 | 0.95 | 0.933 | 0.908 | 0.895 | 0.86 | 0.79 | 0.68 | 0.6 | 0.28 | 0.03 | [8 empty] | 0.468 | 0.746 | 0.941 | 0.988 | 0.998 | 0.998 | 0.997 | 0.997 | 0.997 | 0.997 | 0.994 | 0.987 | 0.98 | 0.973 | 0.962 | 0.957 | 0.941 | 0.91 | 0.857 | 0.815 | 0.601 | 0.246 | 0.017 | [7 empty] | 0 | 1 | 2 | 52.2 | 1 | 3 | 4.36 | 600 | 585 | 673 | 0.57 | 0.8 | 5.6 | 6.7 | 111 | 0.301 | 730 | 1
N-LAF34 | 1.7725 | 1.7762 | 49.62 | 49.38 | 25 | 400 | 0.93 | 39/32 | 1.7584 | 0.31354 | 1.1893 | 0.0087281 | 0.029302 | 85.1781 | 3.89e-06 | 1.02e-08 | -1.91e-11 | 5.88e-07 | 7.57e-10 | 4.2 | 5.2 | 6.2 | 1.9 | 2.8 | 3.7 | 4.3 | 5.4 | 6.5 | 2.7 | 3.9 | 4.9 | 4.4 | 5.6 | 6.8 | 3.2 | 4.4 | 5.5 | 1.44 | 0.13 | 0.46 | 0.87 | 0.975 | 0.995 | 0.996 | 0.995 | 0.995 | 0.995 | 0.995 | 0.991 | 0.98 | 0.967 | 0.953 | 0.93 | 0.92 | 0.88 | 0.81 | 0.7 | 0.63 | 0.32 | 0.03 | [8 empty] | 0.442 | 0.733 | 0.946 | 0.99 | 0.998 | 0.998 | 0.998 | 0.998 | 0.998 | 0.998 | 0.996 | 0.992 | 0.987 | 0.981 | 0.971 | 0.967 | 0.95 | 0.919 | 0.867 | 0.831 | 0.634 | 0.25 | 0.01 | [7 empty] | 0 | 1 | 1 | 51.3 | 1 | 1 | 4.24 | 668 | 659 | 745 | 0.8 | 0.56 | 5.8 | 7 | 123 | 0.292 | 770 | 2
N-LaF35 | 1.7433 | 1.7469 | 49.22 | 48.99 | 25 | 400 | 0.93 | 38/33 | Constants of dispersion formula B1: 1.6067; Constants of dispersion formula B2: 0.36642; Constants of dispersion formula B3: 1.3176; Constants of dispersion formula C1: 0.0077505; Constants of dispersion formula C2: 0.028997; Constants of dispersion formula C3: 93.0721 | [18 empty] | 2.2 | 0.1 | 0.43 | 0.89 | 0.975 | 0.992 | 0.995 | 0.995 | 0.993 | 0.993 | 0.995 | 0.991 | 0.981 | 0.972 | 0.961 | 0.94 | 0.93 | 0.9 | 0.85 | 0.74 | 0.65 | 0.27 | [9 empty] | 0.398 | 0.713 | 0.954 | 0.99 | 0.997 | 0.998 | 0.998 | 0.997 | 0.997 | 0.998 | 0.996 | 0.992 | 0.989 | 0.984 | 0.976 | 0.971 | 0.959 | 0.937 | 0.887 | 0.842 | 0.592 | 0.12 | 0.006 | [7 empty] | 0 | [5 empty] | 4.17 | 590 |  |  |  |  | 5.3 |  | 109 | 0.31 | 680
N-LaF36 | 1.7995 | 1.804 | 42.34 | 42.09 | 25 | 400 | 0.88 | 40/33 | Constants of dispersion formula B1: 1.8539; Constants of dispersion formula B2: 0.29793; Constants of dispersion formula B3: 1.3938; Constants of dispersion formula C1: 0.0095532; Constants of dispersion formula C2: 0.039382; Constants of dispersion formula C3: 102.7068 | [18 empty] | 2.2 | 0.15 | 0.54 | 0.911 | 0.98 | 0.994 | 0.993 | 0.992 | 0.992 | 0.992 | 0.99 | 0.98 | 0.962 | 0.94 | 0.92 | 0.9 | 0.88 | 0.83 | 0.74 | 0.62 | 0.53 | 0.18 | [9 empty] | 0.468 | 0.782 | 0.963 | 0.992 | 0.998 | 0.997 | 0.997 | 0.997 | 0.997 | 0.996 | 0.992 | 0.985 | 0.976 | 0.967 | 0.959 | 0.951 | 0.928 | 0.887 | 0.826 | 0.776 | 0.504 | 0.078 | [8 empty] | 0 | [5 empty] | 4.45 | 595 |  |  |  |  | 5.7 |  | 110 | 0.3 | 670
N-LAF7 | 1.7495 | 1.7546 | 34.82 | 34.56 | 25 | 400 | 0.49 | 46/36 | 1.7403 | 0.22671 | 1.3253 | 0.010793 | 0.053863 | 106.2687 | 9.21e-07 | 1.1e-08 | -1.75e-11 | 7.67e-07 | 1.1e-09 | 2.5 | 3.9 | 5.6 | 0.2 | 1.5 | 3.1 | 2.6 | 4.3 | 6.3 | 1.1 | 2.7 | 4.7 | 2.7 | 4.6 | 6.8 | 1.6 | 3.4 | 5.6 | 2.57 | 0.38 | 0.7 | 0.94 | 0.99 | 0.996 | 0.992 | 0.988 | 0.985 | 0.98 | 0.97 | 0.93 | 0.85 | 0.77 | 0.68 | 0.54 | 0.49 | 0.35 | 0.19 | 0.05 | 0.012 | [10 empty] | 0.679 | 0.867 | 0.976 | 0.996 | 0.998 | 0.997 | 0.995 | 0.994 | 0.992 | 0.988 | 0.971 | 0.937 | 0.901 | 0.857 | 0.782 | 0.752 | 0.657 | 0.515 | 0.302 | 0.17 | [10 empty] | 1 | 1 | 2 | 51.3 | 1.2 | 1.2 | 3.73 | 568 | 563 | 669 | 0.62 | 0.83 | 7.3 | 8.39 | 96 | 0.271 | 530 | 5
N-LAK10 | 1.72 | 1.7234 | 50.62 | 50.39 | 25 | 400 | 0.9 | 39/34 | 1.7288 | 0.16926 | 1.1939 | 0.0088601 | 0.036342 | 82.9009 | 4.1e-06 | 1.23e-08 | -7.85e-12 | 5.08e-07 | 5.76e-10 | 4.1 | 5 | 5.8 | 1.8 | 2.6 | 3.4 | 4.2 | 5.1 | 6.1 | 2.7 | 3.6 | 4.6 | 4.4 | 5.4 | 6.5 | 3.2 | 4.3 | 5.3 | 1.97 | 0.12 | 0.44 | 0.88 | 0.977 | 0.995 | 0.995 | 0.994 | 0.994 | 0.993 | 0.994 | 0.988 | 0.977 | 0.963 | 0.94 | 0.91 | 0.9 | 0.85 | 0.77 | 0.63 | 0.52 | 0.13 | [9 empty] | 0.428 | 0.72 | 0.95 | 0.991 | 0.998 | 0.999 | 0.998 | 0.9976 | 0.99719 | 0.9976 | 0.995 | 0.991 | 0.985 | 0.976 | 0.963 | 0.959 | 0.937 | 0.901 | 0.831 | 0.77 | 0.442 | 0.026 | [8 empty] | 0 | 2 | 2 | 52.3 | 1 | 3 | 3.689 | 636 | 631 | 714 | 0.64 | 0.86 | 5.68 | 6.83 | 116 | 0.286 | 780 | 2
N-LAK12 | 1.6779 | 1.6808 | 55.2 | 54.92 | 25 | 400 | 0.94 | 37/31 | 1.1737 | 0.58899 | 0.97801 | 0.0057703 | 0.02004 | 95.4873 | -5.67e-06 | 8.27e-09 | 1.27e-12 | 5.25e-07 | 6.3e-10 | -1 | -0.3 | 0.3 | -3.2 | -2.6 | -2 | -1.2 | -0.4 | 0.3 | -2.7 | -1.9 | -1.2 | -1.2 | -0.3 | 0.5 | -2.3 | -1.5 | -0.7 | 1.44 | 0.27 | 0.51 | 0.85 | 0.975 | 0.992 | 0.993 | 0.989 | 0.988 | 0.99 | 0.991 | 0.986 | 0.968 | 0.958 | 0.952 | 0.943 | 0.94 | 0.92 | 0.87 | 0.79 | 0.73 | 0.46 | 0.15 | 0.01 | [7 empty] | 0.59231 | 0.76389 | 0.93706 | 0.98992 | 0.99679 | 0.99719 | 0.99559 | 0.99518 | 0.99599 | 0.99639 | 0.99438 | 0.98707 | 0.98298 | 0.98052 | 0.9768 | 0.97555 | 0.9672 | 0.94582 | 0.91002 | 0.88172 | 0.733 | 0.46821 | 0.152 | 0.032 | [6 empty] | 1 | 3 | 1 | 53.3 | 3.3 | 4.3 | 4.1 | 614 | 606 | 714 |  |  | 7.6 | 9.3 | 87 | 0.288 | 560 | 6
N-LAK14 | 1.6968 | 1.6998 | 55.41 | 55.19 | 25 | 400 | 0.94 | 37/29 | 1.5078 | 0.31887 | 1.1429 | 0.007461 | 0.024202 | 80.9565 | 2.68e-06 | 1.15e-08 | -1.44e-11 | 3.72e-07 | 5.53e-10 | 3.2 | 3.8 | 4.4 | 0.9 | 1.5 | 2.1 | 3.2 | 4 | 4.7 | 1.8 | 2.5 | 3.2 | 3.4 | 4.2 | 5 | 2.2 | 3 | 3.8 | 1.73 | 0.12 | 0.43 | 0.88 | 0.976 | 0.995 | 0.996 | 0.995 | 0.997 | 0.995 | 0.995 | 0.992 | 0.983 | 0.973 | 0.964 | 0.95 | 0.94 | 0.93 | 0.91 | 0.86 | 0.82 | 0.65 | 0.4 | 0.18 | 0.07 | 0.02 | [5 empty] | 0.42823 | 0.71349 | 0.95015 | 0.99033 | 0.998 | 0.9984 | 0.998 | 0.9988 | 0.998 | 0.998 | 0.99679 | 0.99317 | 0.98911 | 0.98544 | 0.97969 | 0.97555 | 0.97139 | 0.96298 | 0.94145 | 0.92369 | 0.84172 | 0.69314 | 0.50363 | 0.34517 | 0.168 | 0.04 |  |  |  |  | 0 | 3 | 2 | 52.3 | 1 | 3 | 3.63 | 661 | 653 | 734 |  |  | 5.5 | 6.9 | 111 | 0.283 | 730
N-LAK21 | 1.6405 | 1.643 | 60.1 | 59.86 | 25 | 400 | 0.95 | 37/31 | 1.2272 | 0.42078 | 1.0128 | 0.0060208 | 0.019686 | 88.437 | -2.36e-06 | 1.15e-08 | 1.11e-11 | 3.1e-07 | 2.78e-10 | 0.6 | 1.1 | 1.6 | -1.6 | -1.2 | -0.7 | 0.5 | 1 | 1.6 | -0.9 | -0.4 | 0.1 | 0.7 | 1.3 | 1.9 | -0.4 | 0.1 | 0.7 | 1.74 | 0.21 | 0.49 | 0.87 | 0.97 | 0.994 | 0.994 | 0.991 | 0.99 | 0.992 | 0.992 | 0.988 | 0.976 | 0.969 | 0.963 | 0.955 | 0.95 | 0.93 | 0.9 | 0.83 | 0.78 | 0.57 | 0.24 | 0.04 | [7 empty] | 0.536 | 0.752 | 0.946 | 0.98789 | 0.9976 | 0.9976 | 0.996 | 0.996 | 0.99679 | 0.99719 | 0.995 | 0.99 | 0.987 | 0.985 | 0.982 | 0.979 | 0.971 | 0.959 | 0.928 | 0.905 | 0.799 | 0.565 | 0.25 | 0.06 | [6 empty] | 0 | 4 | 2 | 53.2 | 4.3 | 4.3 | 3.74 | 639 | 627 | 716 | 0.59 | 0.88 | 6.8 | 8.1 | 91 | 0.272 | 600 | 5
N-LAK22 | 1.6511 | 1.6539 | 55.89 | 55.63 | 25 | 400 | 0.964 | 36/30 | 1.1423 | 0.53514 | 1.0409 | 0.0058578 | 0.019855 | 100.834 | 1.36e-06 | 1.49e-08 | -1.29e-11 | 3.41e-07 | 2.09e-10 | 2.2 | 2.9 | 3.6 | 0 | 0.6 | 1.3 | 2.4 | 3.1 | 3.9 | 1 | 1.7 | 2.4 | 2.7 | 3.4 | 4.2 | 1.6 | 2.3 | 3.1 | 1.82 | 0.37 | 0.62 | 0.9 | 0.978 | 0.994 | 0.994 | 0.992 | 0.991 | 0.993 | 0.993 | 0.988 | 0.98 | 0.975 | 0.973 | 0.968 | 0.964 | 0.95 | 0.92 | 0.873 | 0.84 | 0.655 | 0.35 | 0.1 | 0.02 | [6 empty] | 0.67186 | 0.82596 | 0.95873 | 0.99114 | 0.9976 | 0.9976 | 0.99679 | 0.99639 | 0.99719 | 0.99719 | 0.99518 | 0.99195 | 0.98992 | 0.98911 | 0.98707 | 0.98544 | 0.97969 | 0.9672 | 0.94712 | 0.93264 | 0.8443 | 0.65709 | 0.39811 | 0.20913 | 0.078 | 0.014 |  |  |  |  | 0 | 2 | 2 | 51.2 | 1 | 2.3 | 3.73 | 689 | 673 |  | 0.55 |  | 6.6 | 7.4 | 90 | 0.266 | 600 | 4
N-LAK33 | 1.754 | 1.7574 | 52.43 | 52.2 | 25 | 400 | 0.91 | 39/32 | 1.458 | 0.5554 | 1.1994 | 0.0068055 | 0.022525 | 82.7543 | 2.57e-06 | 1.16e-08 | -7.29e-11 | 6.01e-07 | 1.59e-10 | 3.1 | 4.1 | 5 | 0.8 | 1.7 | 2.5 | 3.4 | 4.4 | 5.3 | 1.9 | 2.9 | 3.7 | 3.3 | 4.4 | 5.2 | 2.2 | 3.2 | 4 | 1.49 | 0.09 | 0.4 | 0.85 | 0.975 | 0.995 | 0.991 | 0.99 | 0.99 | 0.99 | 0.99 | 0.987 | 0.977 | 0.967 | 0.954 | 0.928 | 0.91 | 0.86 | 0.79 | 0.69 | 0.63 | 0.4 | 0.14 | 0.02 | [7 empty] | 0.38168 | 0.69314 | 0.93706 | 0.98992 | 0.998 | 0.99639 | 0.99599 | 0.99599 | 0.99599 | 0.99599 | 0.99478 | 0.99074 | 0.98667 | 0.98134 | 0.97055 | 0.96298 | 0.94145 | 0.91002 | 0.86206 | 0.83126 | 0.69314 | 0.45546 | 0.20913 | 0.078 | 0.017 | [5 empty] | 1 | 1 | 1 | 51.3 | 1 | 2.3 | 4.26 | 652 | 648 |  | 0.554 | 0.9 | 6 | 7 | 124 | 0.291 | 780 | 2
N-LaK34 | 1.7292 | 1.7323 | 54.67 | 54.44 | 5 | 400 | 0.988 | [30 empty] | 1.58 | [60 empty] | 1 | 1 | 0 | 52 | 1 | 3 | 4.17 | 667 | 672 |  | 0.57 | 0.81 | 5.75 | 6.86 | 115 | 0.289 | 750
N-LaK7 | 1.6516 | 1.6542 | 58.52 | 58.26 | 25 | 400 | 0.943 | 37/30 | 1.2368 | 0.44505 | 1.0175 | 0.0061011 | 0.020139 | 90.638 | -3.4e-06 | 1.17e-08 | 2.38e-11 | 4.96e-07 | 4.44e-10 | 0.2 | 0.8 | 1.3 | -2 | -1.5 | -1 | 0 | 0.7 | 1.3 | -1.4 | -0.7 | -0.2 | 0.3 | 1 | 1.7 | -0.8 | -0.1 | 0.5 | 1.65 | 0.22 | 0.51 | 0.9 | 0.979 | 0.995 | 0.995 | 0.995 | 0.994 | 0.995 | 0.996 | 0.993 | 0.985 | 0.977 | 0.97 | 0.952 | 0.943 | 0.915 | 0.87 | 0.79 | 0.73 | 0.47 | 0.185 | 0.04 | 0.01 | [6 empty] | 0.546 | 0.764 | 0.959 | 0.992 | 0.998 | 0.998 | 0.998 | 0.998 | 0.998 | 0.998 | 0.997 | 0.994 | 0.991 | 0.988 | 0.981 | 0.977 | 0.965 | 0.946 | 0.91 | 0.882 | 0.739 | 0.509 | 0.276 | 0.137 | 0.044 | 0.01 |  |  |  |  | 0 | 3 | 2 | 53.3 | 3.3 | 4.3 | 3.84 | 618 | 626 | 716 |  |  | 7.1 | 8.2 | 90 | 0.277 | 600
N-LAK8 | 1.713 | 1.7162 | 53.83 | 53.61 | 25 | 400 | 0.943 | 37/30 | 1.3318 | 0.54662 | 1.1908 | 0.0062002 | 0.021647 | 82.5828 | 4.1e-06 | 1.25e-08 | -1.6e-11 | 4.3e-07 | 6.29e-10 | 4 | 4.7 | 5.4 | 1.7 | 2.4 | 3 | 4.1 | 5 | 5.8 | 2.6 | 3.5 | 4.3 | 4.3 | 5.2 | 6.2 | 3.1 | 4.1 | 5 | 1.81 | 0.1 | 0.42 | 0.88 | 0.979 | 0.994 | 0.996 | 0.995 | 0.994 | 0.994 | 0.995 | 0.994 | 0.987 | 0.979 | 0.97 | 0.952 | 0.943 | 0.915 | 0.87 | 0.78 | 0.72 | 0.47 | 0.185 | 0.04 | 0.01 | [6 empty] | 0.39811 | 0.70681 | 0.95015 | 0.99155 | 0.9976 | 0.9984 | 0.998 | 0.9976 | 0.9976 | 0.998 | 0.9976 | 0.99478 | 0.99155 | 0.98789 | 0.98052 | 0.9768 | 0.96509 | 0.94582 | 0.90539 | 0.87687 | 0.73933 | 0.50918 | 0.27595 | 0.137 | 0.044 | 0.01 |  |  |  |  | 0 | 3 | 2 | 52.3 | 1 | 3.3 | 3.749 | 643 | 635 | 717 |  |  | 5.6 | 6.7 | 115 | 0.289 | 740 | 2
N-LAK9 | 1.691 | 1.694 | 54.71 | 54.48 | 25 | 400 | 0.95 | 37/30 | 1.4623 | 0.3444 | 1.1551 | 0.0072427 | 0.024335 | 85.4687 | 2.11e-06 | 1.11e-08 | 1.82e-12 | 4.74e-07 | -3.47e-10 | 3 | 3.9 | 4.6 | 0.8 | 1.6 | 2.3 | 2.9 | 3.7 | 4.4 | 1.5 | 2.2 | 2.9 | 3.1 | 3.8 | 4.4 | 2 | 2.7 | 3.3 | 1.83 | 0.17 | 0.49 | 0.9 | 0.98 | 0.995 | 0.996 | 0.995 | 0.995 | 0.994 | 0.994 | 0.992 | 0.985 | 0.977 | 0.971 | 0.958 | 0.95 | 0.93 | 0.89 | 0.83 | 0.782 | 0.55 | 0.23 | 0.04 | [7 empty] | 0.492 | 0.752 | 0.959 | 0.992 | 0.9984 | 0.9984 | 0.9976 | 0.998 | 0.998 | 0.998 | 0.997 | 0.994 | 0.991 | 0.988 | 0.983 | 0.98 | 0.971 | 0.954 | 0.928 | 0.906 | 0.787 | 0.556 | 0.276 | 0.123 | 0.044 | 0.01 |  |  |  |  | 0 | 3 | 3 | 52 | 1.2 | 4.3 | 3.51 | 656 | 645 | 722 | 0.649 | 0.908 | 6.3 | 7.5 | 110 | 0.285 | 700
N-LASF31 | 1.8807 | 1.8858 | 41.01 | 40.76 | 25 | 400 | 0.82 | 45/32 | 1.7132 | 0.71858 | 1.7233 | 0.0081917 | 0.02978 | 138.4613 | 2.29e-06 | 8.93e-09 | -1.59e-11 | 6.52e-07 | 8.09e-10 | 3.7 | 5 | 6.5 | 1.2 | 2.5 | 3.8 | 3.6 | 5.2 | 6.8 | 2 | 3.5 | 5.1 | 3.7 | 5.4 | 7.2 | 2.5 | 4.1 | 5.9 | 1.1 | 0.54 | 0.81 | 0.96 | 0.992 | 0.993 | 0.994 | 0.994 | 0.993 | 0.993 | 0.99 | 0.973 | 0.94 | 0.91 | 0.88 | 0.84 | 0.82 | 0.75 | 0.65 | 0.53 | 0.46 | 0.21 | 0.04 | 0.02 | [7 empty] | 0.782 | 0.919 | 0.9838 | 0.99679 | 0.99719 | 0.9976 | 0.9976 | 0.99719 | 0.99719 | 0.99599 | 0.989 | 0.976 | 0.963 | 0.95 | 0.933 | 0.924 | 0.891 | 0.842 | 0.776 | 0.733 | 0.536 | 0.276 | 0.09 | 0.029 | [6 empty] | 1 | 1 | 0 | 2 | 1 | 1 | 5.41 | 758 | 756 |  |  | 0.91 | 6.8 | 7.7 | 124 | 0.299 | 770 | 2
N-LASF35 | 2.022 | 2.0303 | 29.06 | 28.84 |  |  |  | -/38 | 2.4551 | 0.45301 | 2.3851 | 0.013567 | 0.05458 | 167.9047 | 1.43e-07 | 8.71e-09 | -2.71e-11 | 1.02e-06 | 1.5e-09 | 2.6 | 5 | 7.8 | -0.1 | 2.2 | 5 | 2.7 | 5.5 | 9 | 1 | 3.8 | 7.1 | 2.8 | 5.9 | 9.7 | 1.4 | 4.5 | 8.3 | 0.73 | [60 empty] | 1 | 1 | 0 | 1.3 | 1 | 1.3 | 5.41 | 774 |  |  | 0.445 | 0.92 | 7.4 | 8.5 | 132 | 0.303 | 810
N-LASF40 | 1.834 | 1.8394 | 37.3 | 37.04 | 25 | 400 | 0.75 | 44/35 | 1.9855 | 0.27406 | 1.2895 | 0.010958 | 0.047455 | 96.9085 | 8.1e-06 | 1.25e-08 | -1.73e-11 | 8.27e-07 | 1.08e-09 | 7.1 | 8.8 | 10.6 | 4.6 | 6.3 | 8 | 7.3 | 9.3 | 11.4 | 5.7 | 7.7 | 9.8 | 7.6 | 9.7 | 12 | 6.3 | 8.5 | 10.8 | 2.19 | 0.24 | 0.59 | 0.91 | 0.982 | 0.995 | 0.996 | 0.994 | 0.993 | 0.992 | 0.988 | 0.969 | 0.933 | 0.89 | 0.85 | 0.78 | 0.75 | 0.65 | 0.51 | 0.28 | 0.15 | [10 empty] | 0.565 | 0.81 | 0.963 | 0.993 | 0.998 | 0.998 | 0.998 | 0.997 | 0.997 | 0.995 | 0.987 | 0.973 | 0.954 | 0.937 | 0.905 | 0.891 | 0.842 | 0.764 | 0.601 | 0.468 | 0.044 | [9 empty] | 0 | 1 | 1 | 51.2 | 1 | 2 | 4.545 | 585 | 583 | 673 | 0.55 | 0.79 | 5.77 | 6.87 | 111 | 0.304 | 690 | 1
N-LASF41 | 1.835 | 1.8396 | 43.13 | 42.88 | 25 | 400 | 0.876 | 41/32 | 1.8635 | 0.41331 | 1.3578 | 0.0091037 | 0.033925 | 93.3581 | 3.03e-06 | 1.04e-08 | -1.3e-11 | 6.62e-07 | 7.82e-10 | 4 | 5.2 | 6.4 | 1.5 | 2.7 | 3.9 | 4 | 5.4 | 6.8 | 2.4 | 3.8 | 5.2 | 4.2 | 5.7 | 7.2 | 2.9 | 4.5 | 6 | 1.57 | 0.16 | 0.51 | 0.88 | 0.983 | 0.995 | 0.995 | 0.994 | 0.993 | 0.994 | 0.993 | 0.984 | 0.962 | 0.94 | 0.92 | 0.89 | 0.876 | 0.83 | 0.75 | 0.63 | 0.55 | 0.27 | 0.04 | [8 empty] | 0.48 | 0.764 | 0.95 | 0.993 | 0.998 | 0.998 | 0.998 | 0.997 | 0.998 | 0.997 | 0.994 | 0.985 | 0.976 | 0.967 | 0.954 | 0.948 | 0.928 | 0.891 | 0.831 | 0.787 | 0.592 | 0.292 | 0.04 | [7 empty] | 0 | 1 | 0 | 4 | 1 | 1 | 4.93 | 668 | 661 | 742 | 0.49 | 0.79 | 6.16 | 7.21 | 124 | 0.294 | 760 | 1
N-LASF43 | 1.8061 | 1.8108 | 40.61 | 40.36 | 25 | 400 | 0.81 | 42/34 | 1.935 | 0.23663 | 1.2629 | 0.0104 | 0.044751 | 87.4376 | 4.77e-06 | 1.14e-08 | -2.68e-12 | 6.62e-07 | 8.84e-10 | 4.9 | 6.2 | 7.6 | 2.5 | 3.8 | 5 | 5 | 6.5 | 8.1 | 3.4 | 4.9 | 6.4 | 5.2 | 6.9 | 8.6 | 4 | 5.6 | 7.4 | 1.92 | 0.1 | 0.43 | 0.85 | 0.96 | 0.994 | 0.995 | 0.995 | 0.993 | 0.991 | 0.988 | 0.975 | 0.95 | 0.92 | 0.89 | 0.84 | 0.81 | 0.73 | 0.61 | 0.42 | 0.3 | 0.02 | [9 empty] | 0.398 | 0.713 | 0.937 | 0.984 | 0.998 | 0.998 | 0.998 | 0.997 | 0.996 | 0.995 | 0.99 | 0.98 | 0.967 | 0.954 | 0.933 | 0.919 | 0.882 | 0.821 | 0.707 | 0.618 | 0.221 | [9 empty] | 0 | 1 | 1 | 51.3 | 1 | 2 | 4.334 | 614 | 612 |  | 0.56 | 0.79 | 5.62 | 6.69 | 114 | 0.29 | 720 | 1
N-LASF44 | 1.8042 | 1.8083 | 46.5 | 46.25 | 25 | 400 | 0.91 | 40/31 | 1.789 | 0.38676 | 1.3051 | 0.0087251 | 0.030809 | 92.7744 | 3.32e-06 | 1.12e-08 | -8.52e-12 | 5.88e-07 | 7.13e-10 | 4 | 5.1 | 6.1 | 1.6 | 2.6 | 3.6 | 4 | 5.3 | 6.5 | 2.5 | 3.7 | 4.9 | 4.2 | 5.6 | 6.9 | 3 | 4.4 | 5.7 | 1.41 | 0.15 | 0.47 | 0.87 | 0.975 | 0.995 | 0.996 | 0.995 | 0.995 | 0.995 | 0.995 | 0.989 | 0.977 | 0.965 | 0.95 | 0.92 | 0.91 | 0.87 | 0.793 | 0.685 | 0.615 | 0.351 | 0.088 | [8 empty] | 0.468 | 0.739 | 0.946 | 0.99 | 0.998 | 0.998 | 0.998 | 0.998 | 0.998 | 0.998 | 0.996 | 0.991 | 0.986 | 0.98 | 0.967 | 0.963 | 0.946 | 0.911 | 0.86 | 0.823 | 0.658 | 0.378 | 0.152 | 0.068 | 0.029 | [5 empty] | 0 | 1 | 1 | 4.3 | 1 | 1.3 | 4.47 | 662 | 658 | 742 | 0.52 | 0.8 | 6.2 | 7.3 | 124 | 0.293 | 770 | 1
N-LaSF45 | 1.801 | 1.8064 | 35.08 | 34.83 | 25 | 400 | 0.71 | 44/35 | 1.8798 | 0.25949 | 1.7585 | 0.011266 | 0.050997 | 149.1255 | 2.68e-06 | 1.04e-08 | -2.33e-11 | 8.35e-07 | 1.19e-09 | 3.7 | 5.3 | 7.1 | 1.3 | 2.8 | 4.5 | 3.8 | 5.6 | 7.8 | 2.2 | 4.1 | 6.2 | 3.9 | 6 | 8.3 | 2.7 | 4.7 | 7.1 | 1.94 | 0.631 | 0.79 | 0.95 | 0.992 | 0.993 | 0.988 | 0.985 | 0.983 | 0.983 | 0.977 | 0.954 | 0.92 | 0.88 | 0.84 | 0.75 | 0.71 | 0.61 | 0.45 | 0.24 | 0.13 | [10 empty] | 0.832 | 0.91 | 0.98 | 0.997 | 0.997 | 0.995 | 0.994 | 0.993 | 0.993 | 0.991 | 0.981 | 0.967 | 0.95 | 0.933 | 0.891 | 0.872 | 0.821 | 0.727 | 0.565 | 0.442 | 0.034 | [9 empty] | 0 | 1 | 0 | 3.3 | 1 | 1 | 3.6 | 651 | 647 | 767 | 0.672 | 1.08 | 7.3 | 8.6 | 115 | 0.283 | 670
N-LF5 | 1.5814 | 1.5848 | 40.85 | 40.56 | 25 | 400 | 0.86 | 39/36 | 1.3327 | 0.11228 | 1.102 | 0.0097153 | 0.053446 | 118.6517 | 1.75e-07 | 1.01e-08 | -2.71e-11 | 6.64e-07 | 8.3e-10 | 1.9 | 2.9 | 4 | -0.2 | 0.7 | 1.8 | 1.8 | 3 | 4.3 | 0.5 | 1.6 | 2.9 | 1.8 | 3.1 | 4.5 | 0.8 | 2 | 3.4 | 3.01 | 0.48 | 0.6 | 0.87 | 0.971 | 0.993 | 0.992 | 0.989 | 0.989 | 0.99 | 0.988 | 0.978 | 0.965 | 0.954 | 0.94 | 0.89 | 0.86 | 0.75 | 0.54 | 0.21 | 0.08 | [10 empty] | 0.74558 | 0.81519 | 0.94582 | 0.9883 | 0.99719 | 0.99679 | 0.99559 | 0.99559 | 0.99599 | 0.99518 | 0.99114 | 0.98585 | 0.98134 | 0.97555 | 0.95446 | 0.94145 | 0.8913 | 0.78155 | 0.53566 | 0.36411 | [10 empty] | 1 | 1 | 0 | 1 | 1 | 1 | 2.57 | 579 | 583 | 729 | 0.81 | 1.06 | 8 | 9.19 | 75 | 0.221 | 550 | 1
N-LLF1 | 1.5481 | 1.551 | 45.85 | 45.55 | 25 | 400 | 0.925 | 38/35 | 1.2762 | 0.075029 | 0.94221 | 0.0091122 | 0.05468 | 102.3295 | -1.85e-06 | 1.47e-08 | -4.03e-12 | 5.48e-07 | 7.09e-10 | 0.8 | 1.5 | 2.4 | -1.3 | -0.6 | 0.2 | 0.9 | 1.7 | 2.7 | -0.5 | 0.4 | 1.4 | 1.1 | 2.1 | 3.2 | 0.1 | 1 | 2.1 | 3.44 | 0.49 | 0.68 | 0.93 | 0.973 | 0.996 | 0.993 | 0.991 | 0.991 | 0.992 | 0.99 | 0.982 | 0.972 | 0.963 | 0.955 | 0.94 | 0.925 | 0.88 | 0.77 | 0.53 | 0.35 | [10 empty] | 0.75176 | 0.85704 | 0.97139 | 0.98911 | 0.9984 | 0.99719 | 0.99639 | 0.99639 | 0.99679 | 0.99599 | 0.99276 | 0.9887 | 0.98503 | 0.98175 | 0.97555 | 0.9693 | 0.95015 | 0.90073 | 0.77573 | 0.65709 | 0.48 | [9 empty] | 1 | 1 | 0 | 1 | 1 | 1 | 2.491 | 532 | 535 | 729 | 0.79 | 1 | 7.97 | 8.53 | 66 | 0.225 | 520 | 3
N-LLF6 | 1.5317 | 1.5343 | 48.9 | 48.61 | 25 | 400 | 0.955 | 37/34 | 1.2293 | 0.075517 | 0.98884 | 0.0087778 | 0.048043 | 112.1361 | 2.48e-06 | 1.16e-08 | -1.85e-11 | 5.84e-07 | 7.05e-10 | 2.7 | 3.5 | 4.4 | 0.7 | 1.4 | 2.2 | 2.7 | 3.6 | 4.6 | 1.4 | 2.3 | 3.2 | 2.8 | 3.8 | 4.8 | 1.8 | 2.7 | 3.7 | 2.93 | 0.4 | 0.52 | 0.8 | 0.98 | 0.991 | 0.992 | 0.99 | 0.99 | 0.991 | 0.991 | 0.988 | 0.984 | 0.981 | 0.977 | 0.965 | 0.955 | 0.92 | 0.85 | 0.71 | 0.59 | 0.09 | [9 empty] | 0.69314 | 0.76984 | 0.91461 | 0.99195 | 0.99639 | 0.99679 | 0.99599 | 0.99599 | 0.99639 | 0.99639 | 0.99518 | 0.99357 | 0.99236 | 0.99074 | 0.98585 | 0.98175 | 0.9672 | 0.93706 | 0.87197 | 0.80973 | 0.38168 | [9 empty] | 1 | 1 | 0 | 1 | 1 | 1 | 2.496 | 489 | 494 | 668 | 0.82 | 1.11 | 7.66 | 8.7 | 72 | 0.211 | 520 | 2
N-PK51 | 1.5286 | 1.5302 | 76.98 | 76.58 | 25 | 400 | 0.984 | 35/29 | 1.1561 | 0.15323 | 0.78562 | 0.005856 | 0.019407 | 140.537 | -1.98e-05 | -6.06e-09 | 1.6e-11 | 4.16e-07 | 5.01e-10 | -6 | -5.7 | -5.4 | -8.1 | -7.8 | -7.5 | -7.1 | -6.7 | -6.4 | -8.4 | -8.1 | -7.7 | -7.5 | -7.1 | -6.7 | -8.6 | -8.2 | -7.8 | 0.54 | 0.89 | 0.92 | 0.965 | 0.985 | 0.992 | 0.991 | 0.991 | 0.992 | 0.994 | 0.995 | 0.993 | 0.989 | 0.987 | 0.986 | 0.985 | 0.984 | 0.977 | 0.965 | 0.94 | 0.91 | 0.75 | 0.43 | 0.12 | 0.03 | [6 empty] | 0.95446 | 0.9672 | 0.98585 | 0.99397 | 0.997 | 0.99599 | 0.99599 | 0.997 | 0.998 | 0.9976 | 0.99679 | 0.99559 | 0.995 | 0.99397 | 0.994 | 0.994 | 0.991 | 0.986 | 0.976 | 0.963 | 0.891 | 0.713 | 0.428 | 0.246 | 0.116 | 0.04 |  |  |  |  | 1 | 2 | 0 | 51.2 | 3.3 | 4.3 | 3.96 | 496 | 486 |  |  |  | 12.7 | 14.4 | 74 | 0.295 | 400 | 6
N-PK52 | 1.497 | 1.4985 | 81.63 | 81.22 | 25 | 400 | 0.986 | 34/29 | 1.0081 | 0.20944 | 0.78169 | 0.0050197 | 0.016248 | 152.3893 | -2.08e-05 | -7.86e-09 | 1.51e-11 | 3.21e-07 | 3.02e-10 | -6 | -5.8 | -5.5 | -8 | -7.8 | -7.6 | -7.2 | -6.9 | -6.6 | -8.5 | -8.2 | -7.9 | -7.7 | -7.3 | -7 | -8.7 | -8.4 | -8 | 0.62 | 0.95 | 0.964 | 0.982 | 0.991 | 0.993 | 0.991 | 0.989 | 0.99 | 0.992 | 0.993 | 0.991 | 0.987 | 0.985 | 0.985 | 0.986 | 0.986 | 0.985 | 0.98 | 0.962 | 0.95 | 0.84 | 0.57 | 0.22 | 0.06 | 0.01 | [5 empty] | 0.97969 | 0.98544 | 0.99276 | 0.99639 | 0.99719 | 0.99639 | 0.99559 | 0.99599 | 0.99679 | 0.99719 | 0.99639 | 0.99478 | 0.99397 | 0.99397 | 0.99438 | 0.99438 | 0.99397 | 0.99195 | 0.98462 | 0.97969 | 0.93264 | 0.79864 | 0.54572 | 0.32453 | 0.15849 | 0.053 | 0.014 |  |  |  | 1 | 1 | 0 | 52.3 | 3.3 | 4.3 | 3.765 | 440 | 446 | 533 | 0.67 | 0.68 | 13.76 | 15.62 | 71 | 0.3 | 370 | 6
N-PSK3 | 1.5523 | 1.5544 | 63.46 | 63.23 | 25 | 400 | 0.986 | 33/28 | 0.88727 | 0.48959 | 1.0487 | 0.0046982 | 0.016182 | 104.375 | 2.03e-06 | 1.19e-08 | 2.46e-11 | 3.14e-07 | 2.45e-10 | 2.6 | 3.1 | 3.6 | 0.6 | 1 | 1.5 | 2.5 | 3 | 3.5 | 1.2 | 1.6 | 2.1 | 2.7 | 3.2 | 3.8 | 1.7 | 2.2 | 2.7 | 2.48 | 0.338 | 0.588 | 0.877 | 0.978 | 0.997 | 0.995 | 0.993 | 0.992 | 0.993 | 0.993 | 0.99 | 0.987 | 0.986 | 0.986 | 0.987 | 0.986 | 0.983 | 0.977 | 0.971 | 0.964 | 0.92 | 0.8 | 0.52 | 0.26 | 0.06 | [5 empty] | 0.64799 | 0.80863 | 0.94885 | 0.99114 | 0.9988 | 0.998 | 0.99719 | 0.99679 | 0.99719 | 0.99719 | 0.99599 | 0.99478 | 0.99438 | 0.99438 | 0.99478 | 0.99438 | 0.99317 | 0.99074 | 0.9883 | 0.98544 | 0.9672 | 0.91461 | 0.76984 | 0.58343 | 0.32453 | 0.123 | 0.026 |  |  |  | 1 | 3 | 0 | 2.2 | 2 | 2 | 2.91 | 599 | 597 | 736 | 0.682 | 0.99 | 6.2 | 7.3 | 84 | 0.226 | 630 | 2
N-PSK53 | 1.6201 | 1.6225 | 63.48 | 63.19 | 25 | 400 | 0.95 | 37/33 | 1.3434 | 0.24142 | 0.9529 | 0.0067507 | 0.021991 | 103.5515 | -9.29e-06 | 5.78e-09 | 8.87e-13 | 4.59e-07 | 5.86e-10 | -2.5 | -2 | -1.5 | -4.7 | -4.2 | -3.8 | -2.9 | -2.3 | -1.8 | -4.3 | -3.8 | -3.2 | -3 | -2.3 | -1.7 | -4.1 | -3.4 | -2.8 | 1.16 | 0.45 | 0.65 | 0.88 | 0.957 | 0.996 | 0.986 | 0.982 | 0.982 | 0.988 | 0.991 | 0.982 | 0.963 | 0.957 | 0.958 | 0.955 | 0.95 | 0.93 | 0.89 | 0.81 | 0.74 | 0.4 | 0.03 | [8 empty] | 0.727 | 0.842 | 0.95015 | 0.983 | 0.9984 | 0.994 | 0.993 | 0.993 | 0.995 | 0.996 | 0.993 | 0.985 | 0.983 | 0.983 | 0.982 | 0.98 | 0.971 | 0.954 | 0.919 | 0.887 | 0.693 | 0.24 | [8 empty] | 1 | 2 | 1 | 52.3 | 1.2 | 4.3 | 3.6 | 618 | 606 | 709 |  |  | 9.4 | 10.9 | 78 | 0.288 | 440 | 6
N-PSK57 | 1.5924 | 1.5945 | 68.4 | 68.01 | 25 | 400 | 0.992 | 34/29 | 0.98851 | 0.51086 | 0.75884 | 0.004784 | 0.015802 | 129.7092 | -2.23e-05 | -5.6e-09 | 9.97e-12 | 4.47e-07 | 5.63e-10 | -8 | -7.6 | -7.3 | -10.1 | -9.8 | -9.5 | -9.1 | -8.7 | -8.2 | -10.5 | -10.1 | -9.7 | -9.6 | -9.1 | -8.6 | -10.6 | -10.2 | -9.7 | 0.13 |  |  | 0.95 | 0.97 | 0.982 | 0.996 | 0.996 | 0.996 | 0.996 | 0.996 | 0.992 | 0.991 | 0.991 | 0.991 | 0.991 | 0.992 | 0.992 | 0.989 | 0.975 | 0.965 | 0.88 | 0.68 | 0.38 | 0.13 | 0.02 | [7 empty] | 0.98 | 0.988 | 0.993 | 0.998 | 0.998 | 0.998 | 0.998 | 0.998 | 0.997 | 0.996 | 0.996 | 0.996 | 0.996 | 0.997 | 0.997 | 0.996 | 0.99 | 0.986 | 0.95 | 0.857 | 0.679 | 0.442 | 0.209 | 0.04 | 0.01 |  |  |  | 1 | 1 | 0 | 51.3 | 1.2 | 4.3 | 4.475 | 497 | 499 |  | 0.49 | 0.56 | 13.17 | 14.75 | 69 | 0.298 | 370
N-PSK58 | 1.5691 | 1.571 | 71.21 | 70.81 | 25 | 400 | 0.982 | 34/29 | 1.1125 | 0.31662 | 0.69891 | 0.005559 | 0.017274 | 122.6108 | -2.28e-05 | -4.81e-09 | 1.6e-11 | 4.12e-07 | 4.13e-10 | -7.9 | -7.6 | -7.2 | -10 | -9.7 | -9.4 | -9 | -8.6 | -8.2 | -10.3 | -10 | -9.6 | -9.4 | -9 | -8.5 | -10.4 | -10 | -9.6 | 0.31 |  |  | 0.99 | 0.995 | 0.996 | 0.995 | 0.995 | 0.994 | 0.992 | 0.992 | 0.985 | 0.982 | 0.982 | 0.982 | 0.983 | 0.982 | 0.975 | 0.971 | 0.954 | 0.94 | 0.86 | 0.63 | 0.3 | 0.08 | 0.01 | [7 empty] | 0.996 | 0.998 | 0.998 | 0.998 | 0.998 | 0.998 | 0.997 | 0.997 | 0.994 | 0.993 | 0.993 | 0.993 | 0.993 | 0.993 | 0.99 | 0.988 | 0.981 | 0.976 | 0.941 | 0.831 | 0.618 | 0.364 | 0.158 | 0.04 | 0.01 |  |  |  | 1 | 1 | 0 | 51.3 | 1.3 | 4.3 | 4.403 | 476 | 473 |  | 0.51 | 0.56 | 13.39 | 15.07 | 67 | 0.294 | 360
N-SF1 | 1.7174 | 1.7231 | 29.62 | 29.39 | 25 | 400 | 0.7 | 41/36 | 1.6087 | 0.23773 | 1.5153 | 0.011965 | 0.059059 | 135.5217 | -3.72e-06 | 8.05e-09 | -1.71e-11 | 8.98e-07 | 1.34e-09 | 0.1 | 1.7 | 3.6 | -2.2 | -0.7 | 1.2 | 0 | 1.8 | 4.2 | -1.5 | 0.3 | 2.7 | 0 | 2.1 | 4.8 | -1.1 | 0.9 | 3.5 | 2.72 | 0.46 | 0.58 | 0.85 | 0.973 | 0.995 | 0.99 | 0.986 | 0.987 | 0.99 | 0.986 | 0.968 | 0.94 | 0.91 | 0.87 | 0.76 | 0.7 | 0.52 | 0.25 | 0.03 | [11 empty] | 0.733 | 0.804 | 0.937 | 0.98911 | 0.998 | 0.99599 | 0.99438 | 0.99478 | 0.99599 | 0.99438 | 0.987 | 0.976 | 0.963 | 0.946 | 0.896 | 0.867 | 0.77 | 0.574 | 0.252 | 0.096 | [10 empty] | 1 | 1 | 0 | 1 | 1 | 1 | 3.025 | 553 | 554 | 660 | 0.75 | 1 | 9.13 | 10.54 | 90 | 0.25 | 540 | 5
N-SF10 | 1.7283 | 1.7343 | 28.53 | 28.31 | 25 | 400 | 0.64 | 42/36 | 1.6215 | 0.25629 | 1.6445 | 0.012224 | 0.059574 | 147.4688 | -4.68e-06 | 7.41e-09 | -1.89e-11 | 9.49e-07 | 1.42e-09 | -0.4 | 1.3 | 3.4 | -2.7 | -1.1 | 1 | -0.5 | 1.5 | 4.1 | -2 | -0.1 | 2.5 | -0.5 | 1.7 | 4.6 | -1.7 | 0.5 | 3.4 | 2.92 | 0.66 | 0.76 | 0.93 | 0.985 | 0.99 | 0.983 | 0.976 | 0.977 | 0.978 | 0.973 | 0.945 | 0.91 | 0.87 | 0.82 | 0.7 | 0.64 | 0.45 | 0.2 | [12 empty] | 0.847 | 0.896 | 0.971 | 0.994 | 0.996 | 0.993 | 0.99 | 0.991 | 0.991 | 0.989 | 0.978 | 0.963 | 0.946 | 0.924 | 0.867 | 0.837 | 0.727 | 0.525 | 0.176 | 0.058 | [10 empty] | 1 | 1 | 0 | 1 | 1 | 1 | 3.05 | 559 | 549 | 652 | 0.74 | 0.96 | 9.4 | 10.8 | 87 | 0.252 | 540 | 5
N-SF15 | 1.6989 | 1.7044 | 30.2 | 29.96 | 25 | 400 | 0.68 | 42/37 | 1.5706 | 0.21899 | 1.5082 | 0.011651 | 0.059786 | 132.7093 | -7.15e-07 | 1.04e-08 | -2.62e-11 | 8.56e-07 | 1.29e-09 | 1.6 | 3.1 | 5 | -0.7 | 0.8 | 2.6 | 1.6 | 3.4 | 5.8 | 0.2 | 2 | 4.3 | 1.7 | 3.7 | 6.4 | 0.6 | 2.6 | 5.2 | 3.04 | 0.51 | 0.64 | 0.89 | 0.976 | 0.996 | 0.988 | 0.983 | 0.984 | 0.986 | 0.985 | 0.97 | 0.943 | 0.912 | 0.86 | 0.74 | 0.68 | 0.48 | 0.2 | 0.01 | [11 empty] | 0.764 | 0.837 | 0.954 | 0.99 | 0.998 | 0.995 | 0.993 | 0.994 | 0.994 | 0.994 | 0.988 | 0.977 | 0.964 | 0.941 | 0.887 | 0.857 | 0.746 | 0.525 | 0.158 | 0.044 | [10 empty] | 1 | 1 | 0 | 1 | 1 | 1 | 2.921 | 580 | 578 | 692 | 0.76 | 1.04 | 8.04 | 9.28 | 90 | 0.243 | 610 | 3
N-SF4 | 1.7551 | 1.7616 | 27.38 | 27.16 | 25 | 400 | 0.55 | 44/37 | 1.6778 | 0.28285 | 1.6354 | 0.012679 | 0.060204 | 145.7605 | -4.88e-06 | 6.57e-09 | -2.72e-11 | 9.67e-07 | 1.48e-09 | -0.5 | 1.2 | 3.5 | -2.9 | -1.2 | 1 | -0.7 | 1.4 | 4.2 | -2.2 | -0.1 | 2.6 | -0.8 | 1.6 | 4.7 | -1.9 | 0.4 | 3.5 | 2.76 | 0.77 | 0.82 | 0.94 | 0.993 | 0.997 | 0.988 | 0.983 | 0.983 | 0.983 | 0.976 | 0.945 | 0.9 | 0.84 | 0.76 | 0.61 | 0.55 | 0.37 | 0.14 | [12 empty] | 0.901 | 0.924 | 0.976 | 0.997 | 0.999 | 0.995 | 0.993 | 0.993 | 0.993 | 0.99 | 0.978 | 0.959 | 0.933 | 0.896 | 0.821 | 0.787 | 0.672 | 0.455 | 0.152 | 0.044 | [10 empty] | 1 | 1 | 0 | 1.3 | 1 | 1 | 3.145 | 570 | 559 | 661 | 0.76 | 0.95 | 9.45 | 10.87 | 90 | 0.256 | 520 | 6
N-SF5 | 1.6727 | 1.6776 | 32.25 | 32 | 25 | 400 | 0.78 | 40/36 | 1.5248 | 0.18709 | 1.4273 | 0.011255 | 0.0589 | 129.1417 | -2.51e-07 | 1.07e-08 | -2.4e-11 | 7.85e-07 | 1.15e-09 | 1.8 | 3.1 | 4.8 | -0.5 | 0.8 | 2.5 | 1.8 | 3.4 | 5.5 | 0.4 | 2 | 4 | 1.9 | 3.7 | 6 | 0.8 | 2.5 | 4.8 | 2.99 | 0.5 | 0.63 | 0.88 | 0.975 | 0.994 | 0.989 | 0.987 | 0.988 | 0.991 | 0.988 | 0.976 | 0.956 | 0.935 | 0.91 | 0.83 | 0.78 | 0.62 | 0.33 | 0.04 | [11 empty] | 0.758 | 0.831 | 0.95 | 0.99 | 0.998 | 0.996 | 0.995 | 0.995 | 0.996 | 0.995 | 0.99 | 0.982 | 0.973 | 0.963 | 0.928 | 0.905 | 0.826 | 0.642 | 0.276 | 0.116 | [10 empty] | 1 | 1 | 0 | 1 | 1 | 1 | 2.858 | 578 | 576 | 693 | 0.77 | 1 | 7.94 | 9.21 | 87 | 0.237 | 620 | 3
N-SF56 | 1.7847 | 1.7918 | 26.1 | 25.89 | 25 | 400 | 0.57 | 44/37 | 1.7356 | 0.31749 | 1.954 | 0.012962 | 0.061288 | 161.5594 | -4.13e-06 | 7.65e-09 | -1.12e-11 | 9.9e-07 | 1.57e-09 | -0.1 | 1.7 | 4.3 | -2.5 | -0.7 | 1.8 | -0.3 | 2 | 5.1 | -1.8 | 0.5 | 3.5 | -0.2 | 2.4 | 5.9 | -1.4 | 1.2 | 4.6 | 2.87 | 0.59 | 0.68 | 0.9 | 0.981 | 0.996 | 0.986 | 0.981 | 0.981 | 0.983 | 0.976 | 0.95 | 0.91 | 0.86 | 0.78 | 0.64 | 0.57 | 0.37 | 0.13 | [12 empty] | 0.81 | 0.857 | 0.959 | 0.992 | 0.998 | 0.994 | 0.992 | 0.992 | 0.993 | 0.99 | 0.98 | 0.963 | 0.941 | 0.905 | 0.837 | 0.799 | 0.672 | 0.442 | 0.109 | 0.02 | [10 empty] | 1 | 1 | 0 | 1 | 1.3 | 1 | 3.28 | 592 | 585 | 691 | 0.7 | 0.94 | 8.7 | 10 | 91 | 0.255 | 560 | 5
N-SF6 | 1.8052 | 1.8127 | 25.36 | 25.16 | 25 | 400 | 0.57 | 45/37 | 1.7793 | 0.33815 | 2.0873 | 0.013371 | 0.061753 | 174.0176 | -4.93e-06 | 7.02e-09 | -2.4e-11 | 9.84e-07 | 1.54e-09 | -0.7 | 1.2 | 3.9 | -3 | -1.2 | 1.3 | -0.8 | 1.5 | 4.8 | -2.3 | 0 | 3.1 | -0.8 | 1.8 | 5.4 | -2 | 0.6 | 4.1 | 2.82 | 0.85 | 0.88 | 0.962 | 0.994 | 0.994 | 0.987 | 0.98 | 0.979 | 0.98 | 0.97 | 0.94 | 0.899 | 0.85 | 0.78 | 0.64 | 0.57 | 0.37 | 0.14 | [12 empty] | 0.94 | 0.95015 | 0.98462 | 0.9976 | 0.9976 | 0.99478 | 0.99195 | 0.99155 | 0.99195 | 0.98789 | 0.97555 | 0.95831 | 0.94 | 0.91 | 0.84 | 0.8 | 0.67 | 0.46 | [12 empty] | 1 | 1 | 0 | 2 | 1 | 1 | 3.372 | 594 | 591 | 694 | 0.69 | 0.96 | 9.03 | 10.39 | 93 | 0.262 | 550 | 4
N-SF64 | 1.7059 | 1.7114 | 30.23 | 29.99 | 25 | 400 | 0.67 | 42/37 | 1.5916 | 0.21991 | 1.4693 | 0.011862 | 0.059459 | 133.3108 | -2.06e-06 | 9.78e-09 | -1.67e-11 | 8.67e-07 | 1.23e-09 | 0.9 | 2.4 | 4.4 | -1.3 | 0.1 | 2 | 0.9 | 2.7 | 5.1 | -0.6 | 1.2 | 3.5 | 1 | 3 | 5.6 | -0.1 | 1.9 | 4.4 | 2.95 | 0.52 | 0.64 | 0.88 | 0.979 | 0.996 | 0.985 | 0.98 | 0.981 | 0.984 | 0.982 | 0.961 | 0.93 | 0.895 | 0.843 | 0.73 | 0.67 | 0.48 | 0.22 | 0.02 | [11 empty] | 0.77 | 0.837 | 0.95 | 0.992 | 0.998 | 0.994 | 0.992 | 0.992 | 0.994 | 0.993 | 0.984 | 0.971 | 0.957 | 0.934 | 0.882 | 0.852 | 0.746 | 0.546 | 0.209 | 0.078 | [10 empty] | 1 | 1 | 0 | 1 | 1.2 | 1 | 2.989 | 572 | 576 | 688 | 0.75 | 0.98 | 8.48 | 9.78 | 88 | 0.245 | 620 | 4
N-SF8 | 1.6889 | 1.6941 | 31.31 | 31.06 | 25 | 400 | 0.77 | 41/36 | 1.5508 | 0.20982 | 1.4621 | 0.011434 | 0.058273 | 133.2416 | -1.94e-06 | 9.7e-09 | -2.34e-11 | 8.32e-07 | 1.15e-09 | 1 | 2.4 | 4.2 | -1.3 | 0.1 | 1.8 | 0.9 | 2.6 | 4.8 | -0.5 | 1.2 | 3.3 | 1 | 2.9 | 5.3 | -0.1 | 1.7 | 4.1 | 2.95 | 0.48 | 0.6 | 0.87 | 0.97 | 0.993 | 0.987 | 0.983 | 0.983 | 0.986 | 0.983 | 0.963 | 0.94 | 0.914 | 0.88 | 0.81 | 0.77 | 0.63 | 0.37 | 0.07 | [11 empty] | 0.746 | 0.815 | 0.946 | 0.988 | 0.997 | 0.995 | 0.993 | 0.993 | 0.994 | 0.993 | 0.985 | 0.976 | 0.965 | 0.95 | 0.919 | 0.901 | 0.831 | 0.672 | 0.345 | 0.158 | [10 empty] | 1 | 1 | 0 | 1 | 1 | 1 | 2.904 | 567 | 564 | 678 | 0.77 | 1.03 | 8.56 | 9.92 | 88 | 0.245 | 600 | 4
N-SK10 | 1.6228 | 1.6254 | 56.98 | 56.7 | 25 | 400 | 0.962 | 36/32 | 1.4114 | 0.17688 | 0.95773 | 0.0078367 | 0.027939 | 102.5649 | 3.93e-07 | 1.17e-08 | -1.13e-11 | 5.04e-07 | 5.39e-10 | 1.9 | 2.6 | 3.3 | -0.2 | 0.4 | 1 | 1.9 | 2.7 | 3.4 | 0.5 | 1.3 | 2 | 2.1 | 2.9 | 3.7 | 1 | 1.8 | 2.6 | 1.86 | 0.4 | 0.62 | 0.89 | 0.96 | 0.99 | 0.992 | 0.991 | 0.99 | 0.99 | 0.99 | 0.99 | 0.983 | 0.978 | 0.974 | 0.965 | 0.962 | 0.95 | 0.925 | 0.88 | 0.84 | 0.63 | 0.22 | [8 empty] | 0.693 | 0.826 | 0.954 | 0.984 | 0.996 | 0.997 | 0.996 | 0.996 | 0.996 | 0.996 | 0.996 | 0.993 | 0.991 | 0.99 | 0.986 | 0.985 | 0.98 | 0.969 | 0.95 | 0.933 | 0.831 | 0.546 | 0.137 | 0.01 | [6 empty] | 1 | 3 | 3 | 52.2 | 2 | 2.2 | 3.667 | 641 | [5 empty] | 8.04 | 82 | 0.268 | 550
N-SK11 | 1.5638 | 1.566 | 60.8 | 60.55 | 25 | 400 | 0.975 | 34/29 | 1.1796 | 0.22982 | 0.93579 | 0.0068028 | 0.021974 | 101.5132 | 2.14e-06 | 1.27e-08 | -7.21e-11 | 3.51e-07 | 5.41e-10 | 2.4 | 2.8 | 3.4 | 0.3 | 0.7 | 1.2 | 2.6 | 3.2 | 3.8 | 1.2 | 1.8 | 2.4 | 2.5 | 3.2 | 3.9 | 1.5 | 2.1 | 2.8 | 2.45 | 0.54 | 0.73 | 0.92 | 0.984 | 0.995 | 0.996 | 0.995 | 0.995 | 0.996 | 0.997 | 0.994 | 0.99 | 0.988 | 0.985 | 0.98 | 0.975 | 0.97 | 0.963 | 0.95 | 0.94 | 0.88 | 0.71 | 0.41 | 0.16 | 0.02 | [5 empty] | 0.782 | 0.882 | 0.967 | 0.994 | 0.998 | 0.998 | 0.998 | 0.998 | 0.998 | 0.999 | 0.998 | 0.996 | 0.995 | 0.994 | 0.992 | 0.99 | 0.988 | 0.985 | 0.9801 | 0.97555 | 0.95 | 0.872 | 0.7 | 0.48 | 0.212 | 0.058 |  |  |  |  | 1 | 2 | 0 | 2 | 1 | 2.3 | 3.08 | 610 | 601 | 760 |  |  | 6.5 | 7.6 | 79 | 0.239 | 570
N-SK14 | 1.6031 | 1.6055 | 60.6 | 60.34 | 25 | 400 | 0.975 | 35/29 | 0.93616 | 0.59405 | 1.0437 | 0.0046172 | 0.016886 | 103.7363 | 1.58e-06 | 1.22e-08 | -8.04e-12 | 4.46e-07 | 5.22e-10 | 2.5 | 3 | 3.5 | 0.3 | 0.8 | 1.3 | 2.4 | 3.1 | 3.7 | 1.1 | 1.7 | 2.3 | 2.6 | 3.3 | 4 | 1.5 | 2.2 | 2.8 | 2 | 0.38 | 0.63 | 0.9 | 0.98 | 0.994 | 0.995 | 0.995 | 0.995 | 0.995 | 0.995 | 0.993 | 0.988 | 0.985 | 0.983 | 0.978 | 0.975 | 0.97 | 0.952 | 0.93 | 0.91 | 0.79 | 0.52 | 0.22 | 0.07 | [6 empty] | 0.679 | 0.831 | 0.959 | 0.992 | 0.998 | 0.9984 | 0.9984 | 0.998 | 0.998 | 0.998 | 0.99719 | 0.99518 | 0.99357 | 0.993 | 0.99114 | 0.99 | 0.988 | 0.981 | 0.971 | 0.963 | 0.91 | 0.77 | 0.546 | 0.345 | 0.16 | 0.04 |  |  |  |  | 1 | 4 | 2 | 51.3 | 2 | 2.3 | 3.44 | 649 | 638 | 773 | 0.636 | 0.851 | 6 | 7.3 | 86 | 0.261 | 600 | 3
N-SK15 | 1.623 | 1.6255 | 58.02 | 57.75 | 25 | 400 | 0.96 | 36/31 | 1.3042 | 0.28584 | 0.97478 | 0.0069505 | 0.023202 | 99.0169 | 4.92e-07 | 1.2e-08 | -2.96e-12 | 4.66e-07 | 5.16e-10 | 2 | 2.6 | 3.2 | -0.2 | 0.4 | 1 | 2 | 2.7 | 3.4 | 0.6 | 1.3 | 1.9 | 2.1 | 2.9 | 3.7 | 1.1 | 1.8 | 2.5 | 1.93 | 0.37 | 0.62 | 0.9 | 0.975 | 0.991 | 0.994 | 0.992 | 0.992 | 0.993 | 0.993 | 0.99 | 0.982 | 0.978 | 0.974 | 0.966 | 0.96 | 0.941 | 0.91 | 0.85 | 0.8 | 0.563 | 0.18 | [8 empty] | 0.672 | 0.826 | 0.95873 | 0.98992 | 0.99639 | 0.998 | 0.997 | 0.997 | 0.997 | 0.997 | 0.996 | 0.993 | 0.991 | 0.99 | 0.98585 | 0.984 | 0.976 | 0.963 | 0.937 | 0.915 | 0.795 | 0.504 | 0.144 | 0.01 | [6 empty] | 1 | 3 | 3 | 52.2 | 2 | 3.2 | 3.62 | 641 | 634 | 752 | 0.57 | 0.77 | 6.7 | 7.6 | 84 | 0.265 | 620 | 3
N-SK16 | 1.6204 | 1.6229 | 60.32 | 60.08 | 25 | 400 | 0.97 | 36/30 | 1.3432 | 0.24114 | 0.99432 | 0.0070469 | 0.022901 | 92.7509 | -2.37e-08 | 1.32e-08 | -1.29e-11 | 4.09e-07 | 5.17e-10 | 1.6 | 2.2 | 2.6 | -0.5 | -0.1 | 0.4 | 1.7 | 2.3 | 2.9 | 0.3 | 0.9 | 1.4 | 1.9 | 2.6 | 3.2 | 0.8 | 1.5 | 2.1 | 1.9 | 0.26 | 0.54 | 0.88 | 0.973 | 0.995 | 0.996 | 0.994 | 0.993 | 0.994 | 0.994 | 0.991 | 0.984 | 0.981 | 0.979 | 0.974 | 0.97 | 0.956 | 0.93 | 0.89 | 0.86 | 0.7 | 0.4 | 0.11 | 0.02 | [6 empty] | 0.583 | 0.782 | 0.95015 | 0.98911 | 0.998 | 0.998 | 0.9976 | 0.997 | 0.9976 | 0.998 | 0.99599 | 0.994 | 0.99236 | 0.99155 | 0.98952 | 0.98789 | 0.982 | 0.971 | 0.954 | 0.941 | 0.867 | 0.693 | 0.414 | 0.209 | 0.063 | 0.01 |  |  |  |  | 1 | 4 | 4 | 53.3 | 3.3 | 3.2 | 3.58 | 636 | 633 | 750 | 0.578 | 0.818 | 6.3 | 7.3 | 89 | 0.264 | 600 | 4
N-SK18 | 1.6385 | 1.6413 | 55.42 | 55.15 | 25 | 400 | 0.95 | 37/33 | 1.5386 | 0.098593 | 1.0231 | 0.008632 | 0.036716 | 100.1184 | 4.83e-07 | 1.31e-08 | -1.22e-11 | 5.56e-07 | 5.92e-10 | 1.9 | 2.7 | 3.3 | -0.2 | 0.5 | 1.1 | 2 | 2.9 | 3.6 | 0.6 | 1.4 | 2.2 | 2.2 | 3.1 | 3.9 | 1.1 | 2 | 2.8 | 1.9 | 0.37 | 0.62 | 0.9 | 0.975 | 0.991 | 0.993 | 0.991 | 0.99 | 0.991 | 0.99 | 0.984 | 0.971 | 0.964 | 0.96 | 0.954 | 0.95 | 0.92 | 0.87 | 0.77 | 0.69 | 0.3 | 0.01 | [8 empty] | 0.672 | 0.826 | 0.959 | 0.99 | 0.996 | 0.997 | 0.996 | 0.996 | 0.996 | 0.996 | 0.99357 | 0.988 | 0.985 | 0.984 | 0.981 | 0.98 | 0.967 | 0.946 | 0.901 | 0.862 | 0.618 | 0.212 | 0.006 | [7 empty] | 1 | 3 | 4 | 52.3 | 2.2 | 3.3 | 3.64 | 643 |  |  |  |  | 6.4 | 7.6 | 88 | 0.269 | 610
N-SK2 | 1.6074 | 1.6099 | 56.65 | 56.37 | 25 | 400 | 0.984 | 35/30 | 1.2819 | 0.25774 | 0.96819 | 0.0072719 | 0.024282 | 110.3778 | 3.8e-06 | 1.41e-08 | 2.28e-11 | 6.44e-07 | 8.03e-11 | 3.7 | 4.6 | 5.3 | 1.5 | 2.4 | 3.1 | 3.6 | 4.5 | 5.3 | 2.3 | 3.1 | 3.9 | 4 | 4.9 | 5.7 | 2.9 | 3.8 | 4.5 | 2.31 | 0.6 | 0.76 | 0.93 | 0.988 | 0.995 | 0.995 | 0.994 | 0.994 | 0.995 | 0.995 | 0.99 | 0.983 | 0.982 | 0.984 | 0.985 | 0.984 | 0.979 | 0.97 | 0.94 | 0.92 | 0.78 | 0.49 | 0.18 | 0.04 | [6 empty] | 0.815 | 0.896 | 0.971 | 0.995 | 0.998 | 0.998 | 0.9976 | 0.9976 | 0.998 | 0.998 | 0.99599 | 0.993 | 0.993 | 0.994 | 0.994 | 0.994 | 0.992 | 0.988 | 0.976 | 0.967 | 0.905 | 0.752 | 0.504 | 0.276 | 0.102 | 0.02 |  |  |  |  | 0 | 2 | 0 | 2.2 | 1 | 2.3 | 3.55 | 659 | 659 | 823 | 0.595 | 0.776 | 6 | 7.1 | 78 | 0.263 | 550 | 2
N-SK4 | 1.6127 | 1.6152 | 58.63 | 58.37 | 25 | 400 | 0.975 | 36/32 | 1.3299 | 0.22854 | 0.98847 | 0.0071687 | 0.024646 | 100.8864 | 7.96e-07 | 1.3e-08 | -1.31e-11 | 4.36e-07 | 6.01e-10 | 2 | 2.6 | 3.1 | -0.1 | 0.4 | 0.9 | 2.1 | 2.8 | 3.4 | 0.7 | 1.4 | 2 | 2.3 | 3 | 3.7 | 1.2 | 1.9 | 2.6 | 1.92 | 0.39 | 0.62 | 0.9 | 0.977 | 0.993 | 0.996 | 0.995 | 0.995 | 0.995 | 0.995 | 0.992 | 0.985 | 0.983 | 0.983 | 0.979 | 0.975 | 0.96 | 0.93 | 0.87 | 0.83 | 0.61 | 0.2 | [8 empty] | 0.68616 | 0.82596 | 0.95873 | 0.99074 | 0.99719 | 0.9984 | 0.998 | 0.998 | 0.998 | 0.998 | 0.99679 | 0.99397 | 0.99317 | 0.99317 | 0.99155 | 0.98992 | 0.9838 | 0.97139 | 0.94582 | 0.92818 | 0.8206 | 0.52531 | 0.102 | [7 empty] | 1 | 3 | 1 | 51.2 | 2 | 2 | 3.535 | 658 | 646 | 769 | 0.57 | 0.83 | 6.46 | 7.38 | 84 | 0.261 | 580 | 3
N-SK5 | 1.5891 | 1.5914 | 61.27 | 61.02 | 25 | 400 | 0.981 | 34/29 | 0.99146 | 0.49598 | 0.98739 | 0.0052273 | 0.017273 | 98.3595 | 3.5e-06 | 1.22e-08 | 6.38e-11 | 2.46e-07 | -3.34e-11 | 3.5 | 4 | 4.6 | 1.4 | 1.9 | 2.4 | 3.2 | 3.7 | 4.3 | 1.9 | 2.3 | 2.9 | 3.6 | 4.1 | 4.7 | 2.6 | 3 | 3.6 | 2.16 | 0.38 | 0.64 | 0.91 | 0.98 | 0.997 | 0.995 | 0.994 | 0.993 | 0.995 | 0.996 | 0.994 | 0.989 | 0.987 | 0.986 | 0.983 | 0.981 | 0.971 | 0.96 | 0.94 | 0.93 | 0.82 | 0.58 | 0.27 | 0.1 | 0.02 | [5 empty] | 0.68 | 0.84 | 0.96298 | 0.99195 | 0.9988 | 0.998 | 0.9976 | 0.99719 | 0.998 | 0.9984 | 0.9976 | 0.99559 | 0.99478 | 0.99438 | 0.99317 | 0.99236 | 0.9883 | 0.9838 | 0.97555 | 0.97139 | 0.92 | 0.8 | 0.59 | 0.4 | 0.21 | 0.09 | 0.03 |  |  |  | 1 | 3 | 1 | 4.4 | 2 | 1.3 | 3.3 | 660 | 657 | 791 | 0.56 | 0.99 | 5.5 | 6.5 | 84 | 0.256 | 590 | 3
N-SSK2 | 1.6223 | 1.6251 | 53.27 | 52.99 | 25 | 400 | 0.954 | 37/33 | 1.4306 | 0.15315 | 1.0139 | 0.0082398 | 0.033374 | 106.8708 | 5.21e-06 | 1.34e-08 | -1.01e-11 | 5.21e-07 | 5.87e-10 | 4.2 | 5 | 5.8 | 2.1 | 2.8 | 3.5 | 4.3 | 5.2 | 6.1 | 2.9 | 3.8 | 4.6 | 4.5 | 5.5 | 6.4 | 3.5 | 4.4 | 5.3 | 2.51 | 0.5 | 0.72 | 0.93 | 0.981 | 0.992 | 0.996 | 0.994 | 0.993 | 0.995 | 0.995 | 0.992 | 0.985 | 0.98 | 0.975 | 0.963 | 0.954 | 0.92 | 0.86 | 0.75 | 0.67 | 0.25 | [9 empty] | 0.75786 | 0.87687 | 0.97139 | 0.99236 | 0.99679 | 0.9984 | 0.9976 | 0.99719 | 0.998 | 0.998 | 0.99679 | 0.99397 | 0.99195 | 0.98992 | 0.98503 | 0.98134 | 0.9672 | 0.94145 | 0.8913 | 0.85198 | 0.57435 | 0.084 | [8 empty] | 1 | 1 | 0 | 1.2 | 1 | 1 | 3.525 | 653 | 655 | 801 | 0.58 | 0.81 | 5.81 | 6.65 | 82 | 0.261 | 570 | 3
N-SSK5 | 1.6584 | 1.6615 | 50.88 | 50.59 | 25 | 400 | 0.9 | 38/34 | 1.5922 | 0.10352 | 1.0517 | 0.0092028 | 0.042353 | 106.9274 | 7.29e-07 | 1.17e-08 | -1.5e-11 | 6.08e-07 | 7.66e-10 | 2.2 | 3 | 3.9 | 0 | 0.8 | 1.6 | 2.2 | 3.2 | 4.2 | 0.8 | 1.8 | 2.7 | 2.4 | 3.5 | 4.5 | 1.2 | 2.3 | 3.4 | 1.9 | 0.45 | 0.66 | 0.91 | 0.98 | 0.99 | 0.993 | 0.992 | 0.992 | 0.993 | 0.99 | 0.982 | 0.968 | 0.956 | 0.94 | 0.91 | 0.9 | 0.86 | 0.76 | 0.58 | 0.45 | 0.06 | [9 empty] | 0.727 | 0.847 | 0.96298 | 0.99195 | 0.99599 | 0.99679 | 0.997 | 0.997 | 0.997 | 0.996 | 0.99276 | 0.98707 | 0.982 | 0.976 | 0.963 | 0.959 | 0.941 | 0.896 | 0.804 | 0.727 | 0.336 | 0.017 | [8 empty] | 1 | 2 | 3 | 52.2 | 2.2 | 3.2 | 3.71 | 645 | 637 | 751 | 0.574 |  | 6.8 | 8 | 88 | 0.278 | 590 | 5
N-SSK8 | 1.6177 | 1.6207 | 49.83 | 49.54 | 25 | 400 | 0.88 | 39/35 | 1.4486 | 0.11797 | 1.0694 | 0.0086931 | 0.042157 | 111.3007 | 5.34e-07 | 1.27e-08 | -1.75e-11 | 5.4e-07 | 7.05e-10 | 1.9 | 2.7 | 3.5 | -0.2 | 0.5 | 1.3 | 2 | 2.9 | 3.9 | 0.6 | 1.5 | 2.4 | 2.2 | 3.2 | 4.2 | 1.1 | 2.1 | 3.1 | 2.36 | 0.46 | 0.66 | 0.9 | 0.98 | 0.993 | 0.994 | 0.991 | 0.99 | 0.992 | 0.992 | 0.984 | 0.969 | 0.955 | 0.938 | 0.9 | 0.88 | 0.81 | 0.66 | 0.45 | 0.31 | 0.01 | [9 empty] | 0.733 | 0.84687 | 0.95873 | 0.99195 | 0.99719 | 0.9976 | 0.99639 | 0.99599 | 0.99679 | 0.99679 | 0.99357 | 0.98748 | 0.98175 | 0.97472 | 0.95873 | 0.95015 | 0.91917 | 0.84687 | 0.72658 | 0.62596 | 0.194 | [9 empty] | 1 | 1 | 0 | 1 | 1.3 | 1 | 3.268 | 616 | 604 | 742 | 0.64 | 0.84 | 7.21 | 8.16 | 84 | 0.251 | 570 | 3
N-ZK7 | 1.5085 | 1.5105 | 61.19 | 60.98 | 25 | 400 | 0.975 | 34/29 | 1.0772 | 0.16808 | 0.85189 | 0.006766 | 0.023064 | 89.0499 | 1.15e-05 | 1.73e-08 | -8.06e-11 | 4.32e-07 | 7.05e-10 | 5.9 | 6.5 | 7 | 3.9 | 4.5 | 4.9 | 6.4 | 7 | 7.6 | 5.1 | 5.7 | 6.3 | 6.4 | 7.2 | 7.8 | 5.4 | 6.2 | 6.8 | 3.63 | 0.35 | 0.66 | 0.93 | 0.976 | 0.994 | 0.996 | 0.994 | 0.994 | 0.995 | 0.995 | 0.993 | 0.988 | 0.984 | 0.981 | 0.977 | 0.975 | 0.969 | 0.956 | 0.94 | 0.93 | 0.86 | 0.67 | 0.39 | 0.17 | 0.03 | [5 empty] | 0.657 | 0.847 | 0.97139 | 0.99033 | 0.9976 | 0.9984 | 0.9976 | 0.9976 | 0.998 | 0.998 | 0.99719 | 0.99518 | 0.99357 | 0.99236 | 0.991 | 0.99 | 0.987 | 0.982 | 0.976 | 0.971 | 0.941 | 0.852 | 0.686 | 0.492 | 0.221 | 0.032 |  |  |  |  | 1 | 1 | 0 | 2 | 1.2 | 2.2 | 2.49 | 539 |  | 721 | 0.77 | 1.042 | 4.5 | 5.2 | 70 | 0.214 | 530 | 4
SF1 | 1.7174 | 1.7231 | 29.51 | 29.29 | 25 | 400 | 0.92 | 39/34 | 1.5591 | 0.28425 | 0.96884 | 0.012148 | 0.053455 | 112.1748 | 4.84e-06 | 1.7e-08 | -4.52e-11 | 1.38e-06 | 1.26e-09 | 4.5 | 7 | 10.1 | 2.2 | 4.7 | 7.7 | 5 | 7.9 | 11.3 | 3.6 | 6.4 | 9.8 | 5.3 | 8.4 | 12.1 | 4.2 | 7.3 | 10.9 | 1.8 | 0.65 | 0.73 | 0.9 | 0.985 | 0.996 | 0.996 | 0.995 | 0.995 | 0.996 | 0.996 | 0.993 | 0.984 | 0.976 | 0.961 | 0.93 | 0.92 | 0.87 | 0.79 | 0.64 | 0.5 | 0.03 | [9 empty] | 0.84172 | 0.88172 | 0.95873 | 0.99397 | 0.9984 | 0.9984 | 0.998 | 0.998 | 0.9984 | 0.9984 | 0.99719 | 0.99357 | 0.99033 | 0.98421 | 0.97139 | 0.9672 | 0.94582 | 0.91002 | 0.83651 | 0.75786 | 0.3 | [9 empty] | 1 | 2 | 1 | 3.2 | 2.3 | 3 | 4.46 | 417 | 415 | 566 |  |  | 8.1 | 8.8 | 56 | 0.232 | 390 | 1
SF10 | 1.7283 | 1.7343 | 28.41 | 28.19 | 25 | 400 | 0.69 | 41/37 | 1.6163 | 0.25923 | 1.0776 | 0.012753 | 0.058198 | 116.6077 | 5.31e-06 | 1.59e-08 | -4.07e-11 | 1.28e-06 | 1.32e-09 | 4.8 | 7.3 | 10.3 | 2.5 | 4.9 | 7.9 | 5.3 | 8.1 | 11.6 | 3.8 | 6.6 | 10 | 5.6 | 8.6 | 12.4 | 4.4 | 7.4 | 11.1 | 1.95 | 0.69 | 0.76 | 0.92 | 0.987 | 0.997 | 0.995 | 0.993 | 0.993 | 0.995 | 0.995 | 0.989 | 0.978 | 0.961 | 0.92 | 0.79 | 0.69 | 0.37 | 0.06 | [12 empty] | 0.86206 | 0.89604 | 0.9672 | 0.99478 | 0.9988 | 0.998 | 0.99719 | 0.99719 | 0.998 | 0.998 | 0.99559 | 0.99114 | 0.98421 | 0.9672 | 0.91002 | 0.86206 | 0.67186 | 0.36 | 0.08 | 0.02 | [10 empty] | 0 | 1 | 0 | 1 | 1.2 | 2 | 4.28 | 454 | 445 | 595 | 0.465 | 0.741 | 7.5 | 8.4 | 64 | 0.232 | 430 | 1
SF11 | 1.7847 | 1.7919 | 25.76 | 25.55 | 25 | 400 | 0.2 | 44/39 | 1.7385 | 0.31117 | 1.1749 | 0.013607 | 0.061596 | 121.9227 | 1.12e-05 | 1.81e-08 | -5.03e-11 | 1.46e-06 | 1.58e-09 | 8.4 | 11.7 | 15.8 | 6.1 | 9.2 | 13.3 | 9.2 | 12.9 | 17.6 | 7.7 | 11.3 | 16 | 9.6 | 13.6 | 18.7 | 8.4 | 12.4 | 17.4 | 1.33 | 0.61 | 0.7 | 0.93 | 0.982 | 0.997 | 0.993 | 0.991 | 0.991 | 0.991 | 0.989 | 0.976 | 0.94 | 0.86 | 0.7 | 0.34 | 0.2 | 0.01 | [13 empty] | 0.8206 | 0.86704 | 0.97139 | 0.99276 | 0.9988 | 0.99719 | 0.99639 | 0.99639 | 0.99639 | 0.99559 | 0.99033 | 0.97555 | 0.94145 | 0.86704 | 0.64952 | 0.52531 | 0.18 | [13 empty] | 1 | 1 | 0 | 1 | 1.2 | 1 | 4.74 | 503 | 500 | 635 | 0.431 | 0.737 | 6.1 | 6.8 | 66 | 0.235 | 450 | 1
SF14 | 1.7618 | 1.7686 | 26.53 | 26.31 | 25 | 400 | 0.28 | 43/38 | 1.6918 | 0.28592 | 1.126 | 0.013315 | 0.061265 | 118.4052 | 8.85e-06 | 1.81e-08 | -4.12e-11 | 1.39e-06 | 1.53e-09 | 6.9 | 9.8 | 13.5 | 4.6 | 7.4 | 11 | 7.6 | 11 | 15.2 | 6.1 | 9.4 | 13.6 | 8 | 11.6 | 16.2 | 6.8 | 10.4 | 15 | 1.62 | 0.6 | 0.69 | 0.92 | 0.982 | 0.997 | 0.992 | 0.99 | 0.99 | 0.99 | 0.988 | 0.974 | 0.94 | 0.87 | 0.74 | 0.41 | 0.28 | 0.04 | [13 empty] | 0.81519 | 0.86206 | 0.9672 | 0.99276 | 0.9988 | 0.99679 | 0.99599 | 0.99599 | 0.99599 | 0.99518 | 0.98952 | 0.97555 | 0.94582 | 0.88653 | 0.70002 | 0.60098 | 0.28 | 0.04 | [12 empty] | 1 | 1 | 0 | 1 | 1.2 | 1 | 4.54 | 478 | 479 | 617 | 0.44 | 0.77 | 6.6 | 7.4 | 65 | 0.231 | 430 | 1
SF15 | 1.6989 | 1.7044 | 30.07 | 29.83 | 25 | 400 | 0.78 | 40/37 | 1.5393 | 0.24762 | 1.0382 | 0.011931 | 0.055608 | 116.4167 | 2.91e-06 | 1.69e-08 | -3.77e-11 | 1.1e-06 | 1.07e-09 | 3.3 | 5.4 | 8 | 1 | 3 | 5.6 | 3.8 | 6.1 | 9.1 | 2.3 | 4.6 | 7.6 | 4.1 | 6.6 | 9.8 | 2.9 | 5.5 | 8.6 | 2.2 | 0.67 | 0.75 | 0.91 | 0.987 | 0.997 | 0.995 | 0.993 | 0.994 | 0.995 | 0.994 | 0.99 | 0.98 | 0.965 | 0.94 | 0.85 | 0.78 | 0.56 | 0.2 | 0.01 | [11 empty] | 0.85198 | 0.8913 | 0.96298 | 0.99478 | 0.9988 | 0.998 | 0.99719 | 0.9976 | 0.998 | 0.9976 | 0.99599 | 0.99195 | 0.98585 | 0.97555 | 0.93706 | 0.90539 | 0.793 | 0.52531 | 0.16 | 0.04 | [10 empty] | 1 | 1 | 0 | 1 | 1.2 | 2.3 | 4.06 | 455 | 446 | 595 |  |  | 7.9 | 8.9 | 60 | 0.235 | 420 | 2
SF2 | 1.6477 | 1.6522 | 33.85 | 33.6 | 25 | 400 | 0.954 | 37/33 | 1.403 | 0.23177 | 0.93906 | 0.01058 | 0.049323 | 112.406 | 1.1e-06 | 1.75e-08 | -1.29e-11 | 1.08e-06 | 1.03e-09 | 2.3 | 4 | 6 | 0.1 | 1.8 | 3.7 | 2.7 | 4.6 | 6.9 | 1.3 | 3.2 | 5.4 | 3.1 | 5.2 | 7.6 | 2 | 4.1 | 6.4 | 2.62 | 0.62 | 0.71 | 0.88 | 0.985 | 0.996 | 0.996 | 0.994 | 0.995 | 0.995 | 0.995 | 0.993 | 0.988 | 0.982 | 0.975 | 0.962 | 0.954 | 0.92 | 0.87 | 0.79 | 0.72 | 0.37 | [9 empty] | 0.82596 | 0.87197 | 0.95015 | 0.99397 | 0.9984 | 0.9984 | 0.9976 | 0.998 | 0.998 | 0.998 | 0.99719 | 0.99518 | 0.99276 | 0.98992 | 0.98462 | 0.98134 | 0.9672 | 0.94582 | 0.91002 | 0.87687 | 0.67186 | 0.11 | [8 empty] | 0 | 1 | 0 | 2 | 2.3 | 2 | 3.86 | 441 | 428 | 600 | 0.498 | 0.735 | 8.4 | 9.2 | 55 | 0.227 | 410 | 2
SF4 | 1.7552 | 1.7617 | 27.58 | 27.37 | 25 | 400 | 0.89 | 40/35 | 1.6196 | 0.33949 | 1.0257 | 0.01255 | 0.054456 | 117.6522 | 5.6e-06 | 1.7e-08 | -5.27e-11 | 1.54e-06 | 1.46e-09 | 5.1 | 8.1 | 11.8 | 2.8 | 5.7 | 9.4 | 5.7 | 9.2 | 13.3 | 4.3 | 7.7 | 11.8 | 6 | 9.7 | 14.2 | 4.9 | 8.5 | 13 | 1.36 | 0.66 | 0.74 | 0.91 | 0.989 | 0.996 | 0.996 | 0.995 | 0.995 | 0.996 | 0.996 | 0.991 | 0.98 | 0.967 | 0.95 | 0.91 | 0.89 | 0.82 | 0.69 | 0.45 | 0.28 | [10 empty] | 0.84687 | 0.88653 | 0.96298 | 0.99559 | 0.9984 | 0.9984 | 0.998 | 0.998 | 0.9984 | 0.9984 | 0.99639 | 0.99195 | 0.98667 | 0.97969 | 0.96298 | 0.95446 | 0.92369 | 0.86206 | 0.72658 | 0.60098 | 0.09 | [9 empty] | 1 | 1 | 2 | 4.3 | 2.3 | 3.3 | 4.79 | 420 | 415 | 552 | 0.41 | 0.65 | 8 | 8.9 | 56 | 0.241 | 390 | 1
SF5 | 1.6727 | 1.6776 | 32.21 | 31.97 | 25 | 400 | 0.95 | 37/33 | 1.4614 | 0.24771 | 0.95 | 0.011183 | 0.050859 | 112.0419 | 2.59e-06 | 1.76e-08 | -2.03e-11 | 1.17e-06 | 1.09e-09 | 3.1 | 5.1 | 7.4 | 0.9 | 2.8 | 5.1 | 3.5 | 5.8 | 8.4 | 2.1 | 4.4 | 6.9 | 3.9 | 6.4 | 9.2 | 2.8 | 5.2 | 8 | 2.28 | 0.66 | 0.74 | 0.9 | 0.987 | 0.996 | 0.996 | 0.995 | 0.995 | 0.996 | 0.996 | 0.993 | 0.988 | 0.982 | 0.973 | 0.959 | 0.95 | 0.92 | 0.88 | 0.8 | 0.73 | 0.31 | [9 empty] | 0.84687 | 0.88653 | 0.95873 | 0.99478 | 0.9984 | 0.9984 | 0.998 | 0.998 | 0.9984 | 0.9984 | 0.99719 | 0.99518 | 0.99276 | 0.98911 | 0.98339 | 0.97969 | 0.9672 | 0.95015 | 0.91461 | 0.88172 | 0.62596 | 0.2 | [8 empty] | 1 | 1 | 1 | 2 | 2.3 | 3 | 4.07 | 425 | 421 | 580 |  |  | 8.2 | 9 | 56 | 0.233 | 410 | 2
SF56A | 1.7847 | 1.7918 | 26.08 | 25.87 | 25 | 400 | 0.68 | 42/37 | 1.7058 | 0.34422 | 1.096 | 0.013387 | 0.057956 | 121.616 | 6.02e-06 | 1.7e-08 | -2.61e-11 | 1.63e-06 | 1.59e-09 | 5.6 | 9 | 13.1 | 3.3 | 6.6 | 10.6 | 6.2 | 10 | 14.7 | 4.7 | 8.5 | 13.1 | 6.6 | 10.7 | 15.8 | 5.5 | 9.5 | 14.5 | 1.1 | 0.7 | 0.76 | 0.92 | 0.989 | 0.997 | 0.995 | 0.993 | 0.994 | 0.994 | 0.994 | 0.989 | 0.974 | 0.95 | 0.9 | 0.76 | 0.68 | 0.41 | 0.1 | 0.01 | [11 empty] | 0.86704 | 0.89604 | 0.9672 | 0.99559 | 0.9988 | 0.998 | 0.99719 | 0.9976 | 0.9976 | 0.9976 | 0.99559 | 0.98952 | 0.97969 | 0.95873 | 0.89604 | 0.85704 | 0.70002 | 0.39811 | 0.12 | 0.04 | [10 empty] | 1 | 1 | 1 | 3.2 | 2.2 | 3.2 | 4.92 | 429 | 426 | 556 |  |  | 7.9 | 8.8 | 57 | 0.239 | 380 | 1
SF57 | 1.8467 | 1.855 | 23.83 | 23.64 | 25 | 400 | 0.66 | 44/37 | 1.8165 | 0.42889 | 1.0719 | 0.01437 | 0.05928 | 121.4199 | 7.26e-06 | 1.88e-08 | -5.14e-11 | 1.96e-06 | 1.79e-09 | 6.6 | 11.1 | 16.7 | 4.2 | 8.6 | 14.1 | 7.6 | 12.5 | 18.9 | 6 | 10.9 | 17.2 | 8 | 13.4 | 20.1 | 6.8 | 12.1 | 18.8 | 0.02 | 0.75 | 0.79 | 0.93 | 0.991 | 0.997 | 0.996 | 0.994 | 0.994 | 0.994 | 0.994 | 0.986 | 0.968 | 0.93 | 0.86 | 0.73 | 0.66 | 0.45 | 0.198 | 0.01 | [11 empty] | 0.8913 | 0.91002 | 0.97139 | 0.99639 | 0.9988 | 0.9984 | 0.9976 | 0.9976 | 0.9976 | 0.9976 | 0.99438 | 0.98707 | 0.97139 | 0.94145 | 0.88172 | 0.84687 | 0.72658 | 0.5232 | 0.16 | 0.04 | [10 empty] | 0 | 2 | 5 | 52.3 | 2.3 | 4.3 | 5.51 | 422 | 391 | 519 | 0.36 | 0.62 | 8.3 | 9.2 | 54 | 0.248 | 350 | 1
SF6 | 1.8052 | 1.8127 | 25.43 | 25.24 | 25 | 400 | 0.76 | 42/36 | 1.7245 | 0.3901 | 1.0457 | 0.013487 | 0.056932 | 118.5572 | 6.69e-06 | 1.78e-08 | -3.36e-11 | 1.77e-06 | 1.7e-09 | 6.1 | 9.9 | 14.5 | 3.7 | 7.4 | 11.9 | 6.8 | 11.1 | 16.2 | 5.3 | 9.5 | 14.6 | 7.3 | 11.8 | 17.4 | 6.1 | 10.6 | 16.1 | 0.65 | 0.73 | 0.78 | 0.93 | 0.99 | 0.996 | 0.996 | 0.995 | 0.995 | 0.995 | 0.994 | 0.989 | 0.972 | 0.94 | 0.9 | 0.81 | 0.76 | 0.62 | 0.37 | 0.1 | 0.02 | [10 empty] | 0.88172 | 0.90539 | 0.97139 | 0.99599 | 0.9984 | 0.9984 | 0.998 | 0.998 | 0.998 | 0.9976 | 0.99559 | 0.9887 | 0.97555 | 0.95873 | 0.91917 | 0.89604 | 0.82596 | 0.67186 | 0.39811 | 0.20913 | [10 empty] | 0 | 2 | 3 | 51.3 | 2.3 | 3.3 | 5.18 | 423 | 410 | 538 | 0.389 | 0.673 | 8.1 | 9 | 55 | 0.244 | 370
SF66 | 1.9229 | 1.9332 | 20.88 | 20.73 | 25 | 400 | 0.24 | 48/38 | Constants of dispersion formula B1: 2.0784; Constants of dispersion formula B2: 0.40712; Constants of dispersion formula B3: 1.7671; Constants of dispersion formula C1: 0.018088; Constants of dispersion formula C2: 0.067949; Constants of dispersion formula C3: 215.2661 | [18 empty] | -1.2 | 0.7 | 0.74 | 0.92 | 0.99 | 0.995 | 0.99 | 0.989 | 0.989 | 0.988 | 0.985 | 0.965 | 0.89 | 0.77 | 0.61 | 0.34 | 0.24 | 0.05 | [13 empty] | 0.867 | 0.887 | 0.967 | 0.996 | 0.998 | 0.996 | 0.996 | 0.996 | 0.995 | 0.994 | 0.986 | 0.954 | 0.901 | 0.821 | 0.65 | 0.565 | 0.302 | 0.048 | [12 empty] | 1 | 2 | 5 | 53.4 | 2.3 | 4.2 | 6.025 | 384 | 385 | 482 | 0.34 | 0.53 | 9.01 | 11.48 | 51 | 0.258 | 310 | 2
SF6G05 | 1.8091 | 1.8166 | 25.28 | 25.08 | [100 empty] | 5.2 | 427
SFL57 | 1.8467 | 1.8551 | 23.62 | 23.43 | 25 | 400 | 0.2 | 51/38 | 1.8874 | 0.36053 | 2.2619 | 0.014594 | 0.06482 | 176.0622 | -3.63e-06 | 8.61e-09 | -9.98e-12 | 1.1e-06 | 1.69e-09 | 0.1 | 2.4 | 5.6 | -2.3 | -0.1 | 3 | 0.1 | 2.9 | 6.8 | -1.5 | 1.2 | 5.1 | 0.2 | 3.3 | 7.7 | -1 | 2.1 | 6.4 | 2.73 | 0.73 | 0.79 | 0.96 | 0.99 | 0.991 | 0.976 | 0.969 | 0.971 | 0.971 | 0.955 | 0.89 | 0.8 | 0.67 | 0.52 | 0.29 | 0.2 | 0.03 | [13 empty] | 0.88172 | 0.91002 | 0.9838 | 0.99599 | 0.99639 | 0.99033 | 0.98748 | 0.9883 | 0.9883 | 0.98175 | 0.95446 | 0.91461 | 0.85198 | 0.76984 | 0.60948 | 0.52531 | 0.26 | 0.05 | [12 empty] | 1 | 1 | 0 | 1.3 | 1 | 1.3 | 3.55 | 598 |  | 700 | 0.67 | 0.997 | 8.7 | 10 | 97 | 0.261 | 580
SK51 | 1.6209 | 1.6234 | 60.31 | 60.02 | 25 | 400 | 0.958 | 36/31 | 1.4411 | 0.14397 | 0.88199 | 0.0075855 | 0.02874 | 94.6838 | -5.63e-06 | 7.38e-09 | -6.2e-11 | 3.91e-07 | 2.64e-10 | -1 | -0.5 | 0.1 | -3.2 | -2.7 | -2.1 | -1.1 | -0.5 | 0.1 | -2.5 | -2 | -1.3 | -1.4 | -0.7 | -0.1 | -2.5 | -1.8 | -1.2 | 1.47 | 0.27 | 0.52 | 0.83 | 0.959 | 0.993 | 0.993 | 0.993 | 0.993 | 0.993 | 0.993 | 0.99 | 0.981 | 0.975 | 0.971 | 0.963 | 0.958 | 0.94 | 0.91 | 0.85 | 0.8 | 0.6 | 0.3 | 0.1 | 0.03 | [6 empty] | 0.59231 | 0.76984 | 0.92818 | 0.98339 | 0.99719 | 0.99719 | 0.99719 | 0.99719 | 0.99719 | 0.99719 | 0.99599 | 0.99236 | 0.98992 | 0.9883 | 0.98503 | 0.98298 | 0.97555 | 0.96298 | 0.93706 | 0.91461 | 0.81519 | 0.6178 | 0.39811 | 0.2 | 0.06 | 0.01 |  |  |  |  | 1 | 2 | 3 | 52.3 | 1.3 | 4.3 | 3.52 | 597 | 579 | 684 |  |  | 8.9 | 10.1 | 75 | 0.291 | 450 | 3

## Explanations
Explanations to column headers
Sample thickness | sample thickness in mm
Wave-length | wavelength in nm
tau internal | internal transmission
RTC42 1060nm | relative temperature coefficient of refractive index for temperature range -40/-20 degree centigrade at 1060 nm
and similarly for different wavelengths and temperature ranges +20/+40, +60/+80 degree C.
ATC42 1060nm | absolute temperature coefficient of refractive index for temperature range -40/-20 degree centigrade at 1060 nm
and similarly for different wavelengths and temperature ranges +20/+40, +60/+80 degree C.
TAUI25/2500 | internal transmission measured at 25 mm thickness and at 2500 nm wavelength
and similarly for different wavelengths
TAUI10/2500 | internal transmission measured at 10 mm thickness and at 2500 nm wavelength
and similarly for different wavelengths
Tg | transformation temperature in centigrade
T13 | temperature at viscosity of 10+13 dPas
T7.6 | temperature at viscosity of 10+7,6 dPas
alpha 30/70 | thermal expension coefficient in temperature range -30/+70 degree C (resp. +20/+300 deg C)
Detailed definitions and units as per Catalogue Optical Glasses 2000